## Sheet1
20004.453 | 0.53536 | -0.01219
15829.126 | 0.54282 | 0.00226
12516.703 | 0.55221 | 0.01301
9909.4424 | 0.55766 | 0.02167
7835.48 | 0.56748 | 0.02902
6217.2461 | 0.57684 | 0.03643
4905.291 | 0.58311 | 0.0407
3881.2737 | 0.59167 | 0.045
3070.9827 | 0.60022 | 0.0491
2430.7778 | 0.60765 | 0.05363
1923.1537 | 0.61687 | 0.05729
1522.4358 | 0.62639 | 0.0593
1203.8446 | 0.63537 | 0.06302
952.86591 | 0.64563 | 0.06527
754.27557 | 0.65623 | 0.06799
596.71857 | 0.66612 | 0.07147
471.96338 | 0.67668 | 0.07637
373.20856 | 0.68672 | 0.07871
295.47278 | 0.69926 | 0.08157
233.87738 | 0.70937 | 0.08773
185.05922 | 0.72275 | 0.09129
146.35823 | 0.73558 | 0.09681
115.77804 | 0.74815 | 0.10289
91.6721 | 0.76376 | 0.11012
72.51701 | 0.77761 | 0.11839
57.36816 | 0.79639 | 0.12819
45.3629 | 0.81444 | 0.13918
35.93134 | 0.83852 | 0.15093
28.40909 | 0.86721 | 0.15845
22.48202 | 0.89583 | 0.16541
17.79613 | 0.9287 | 0.1669
14.06813 | 0.96504 | 0.1662
11.1448 | 0.9936 | 0.15678
8.81772 | 1.02465 | 0.14538
6.97545 | 1.04588 | 0.13192
5.5173 | 1.06322 | 0.11678
4.36941 | 1.07851 | 0.09932
3.45686 | 1.09591 | 0.0881
2.73547 | 1.1072 | 0.08222
2.16054 | 1.10973 | 0.07778
1.70952 | 1.11083 | 0.07041
1.35352 | 1.11244 | 0.06088
1.07079 | 1.11867 | 0.05138
0.84734 | 1.12936 | 0.04321
0.67072 | 1.14541 | 0.04276
0.53067 | 1.16311 | 0.05208
0.41976 | 1.17397 | 0.07455
0.33183 | 1.16931 | 0.10279
0.26261 | 1.14833 | 0.12261
0.20791 | 1.12021 | 0.12286
0.16452 | 1.10012 | 0.10022
0.13007 | 1.10669 | 0.05889
0.10309 | 1.15651 | 0.01678
0.08153 | 1.25592 | 0.00498
0.06443 | 1.37557 | 0.05018
0.05102 | 1.49574 | 0.19337
0.04042 | 1.52283 | 0.42025
0.03192 | 1.40669 | 0.6542
0.02528 | 1.13747 | 0.78566
0.01999 | 0.78076 | 0.69448