## Sheet1
20004.453 | 0.53932 | -0.00613
15829.126 | 0.54854 | 0.0077
12516.703 | 0.5569 | 0.0174
9909.4424 | 0.56496 | 0.02562
7835.48 | 0.57355 | 0.03318
6217.2461 | 0.58333 | 0.04042
4905.291 | 0.59148 | 0.04411
3881.2737 | 0.60061 | 0.05024
3070.9827 | 0.61043 | 0.05378
2430.7778 | 0.61845 | 0.05829
1923.1537 | 0.62688 | 0.06015
1522.4358 | 0.63797 | 0.06326
1203.8446 | 0.64677 | 0.06756
952.86591 | 0.65762 | 0.07164
754.27557 | 0.66832 | 0.07408
596.71857 | 0.67849 | 0.07697
471.96338 | 0.69102 | 0.08132
373.20856 | 0.70394 | 0.0852
295.47278 | 0.71539 | 0.08988
233.87738 | 0.72901 | 0.09498
185.05922 | 0.74139 | 0.09894
146.35823 | 0.75459 | 0.10433
115.77804 | 0.76953 | 0.11109
91.6721 | 0.78422 | 0.11729
72.51701 | 0.7997 | 0.1265
57.36816 | 0.81635 | 0.1354
45.3629 | 0.83257 | 0.14636
35.93134 | 0.85256 | 0.16123
28.40909 | 0.87504 | 0.17784
22.48202 | 0.9013 | 0.19654
17.79613 | 0.93266 | 0.21685
14.06813 | 0.97255 | 0.23403
11.1448 | 1.01764 | 0.24809
8.81772 | 1.0665 | 0.25741
6.97545 | 1.12239 | 0.26111
5.5173 | 1.17001 | 0.25005
4.36941 | 1.22147 | 0.23956
3.45686 | 1.26153 | 0.21716
2.73547 | 1.29861 | 0.19295
2.16054 | 1.32648 | 0.17081
1.70952 | 1.34614 | 0.14899
1.35352 | 1.36165 | 0.12955
1.07079 | 1.37347 | 0.11401
0.84734 | 1.38261 | 0.10108
0.67072 | 1.39006 | 0.09299
0.53067 | 1.39614 | 0.08698
0.41976 | 1.40313 | 0.08432
0.33183 | 1.41008 | 0.08575
0.26261 | 1.41664 | 0.09213
0.20791 | 1.42207 | 0.10146
0.16452 | 1.42728 | 0.11126
0.13007 | 1.43657 | 0.12292
0.10309 | 1.44978 | 0.13978
0.08153 | 1.46387 | 0.16192
0.06443 | 1.48166 | 0.18803
0.05102 | 1.5041 | 0.21141
0.04042 | 1.5408 | 0.2424
0.03192 | 1.58243 | 0.28765
0.02528 | 1.61936 | 0.33947
0.01999 | 1.65303 | 0.38533