## Sheet1
20004.453 | 0.52551 | -0.00806
15829.126 | 0.53542 | 0.00699
12516.703 | 0.54475 | 0.01873
9909.4424 | 0.55353 | 0.02735
7835.48 | 0.56117 | 0.03418
6217.2461 | 0.57021 | 0.04066
4905.291 | 0.5792 | 0.04621
3881.2737 | 0.58926 | 0.05034
3070.9827 | 0.59716 | 0.05356
2430.7778 | 0.60538 | 0.05759
1923.1537 | 0.61373 | 0.05993
1522.4358 | 0.62522 | 0.06409
1203.8446 | 0.63404 | 0.06847
952.86591 | 0.64516 | 0.07187
754.27557 | 0.65548 | 0.07608
596.71857 | 0.66747 | 0.07961
471.96338 | 0.67817 | 0.08322
373.20856 | 0.68895 | 0.08656
295.47278 | 0.7016 | 0.08994
233.87738 | 0.71612 | 0.09422
185.05922 | 0.72965 | 0.10155
146.35823 | 0.74198 | 0.10503
115.77804 | 0.75611 | 0.11018
91.6721 | 0.77088 | 0.11753
72.51701 | 0.78723 | 0.12586
57.36816 | 0.80259 | 0.13645
45.3629 | 0.82003 | 0.14686
35.93134 | 0.8404 | 0.16135
28.40909 | 0.86301 | 0.17649
22.48202 | 0.88868 | 0.19697
17.79613 | 0.92166 | 0.2155
14.06813 | 0.95948 | 0.23295
11.1448 | 1.00396 | 0.24719
8.81772 | 1.05443 | 0.25519
6.97545 | 1.10848 | 0.25345
5.5173 | 1.15457 | 0.24664
4.36941 | 1.20609 | 0.23122
3.45686 | 1.24497 | 0.21353
2.73547 | 1.27902 | 0.18807
2.16054 | 1.30718 | 0.16582
1.70952 | 1.326 | 0.14523
1.35352 | 1.34094 | 0.12678
1.07079 | 1.3516 | 0.11124
0.84734 | 1.36063 | 0.09904
0.67072 | 1.36787 | 0.09097
0.53067 | 1.37422 | 0.08609
0.41976 | 1.38002 | 0.0834
0.33183 | 1.38719 | 0.08423
0.26261 | 1.3947 | 0.08947
0.20791 | 1.40155 | 0.10003
0.16452 | 1.40727 | 0.11204
0.13007 | 1.41395 | 0.1253
0.10309 | 1.42528 | 0.14069
0.08153 | 1.44198 | 0.16077
0.06443 | 1.46084 | 0.18739
0.05102 | 1.48053 | 0.21427
0.04042 | 1.51212 | 0.24123
0.03192 | 1.55619 | 0.27887
0.02528 | 1.60333 | 0.32887
0.01999 | 1.64367 | 0.38369