## Sheet1
20004.453 | 0.52596 | -0.00711
15829.126 | 0.53434 | 0.00686
12516.703 | 0.54335 | 0.01777
9909.4424 | 0.55025 | 0.0256
7835.48 | 0.56007 | 0.03392
6217.2461 | 0.56895 | 0.04062
4905.291 | 0.57825 | 0.04503
3881.2737 | 0.5857 | 0.05074
3070.9827 | 0.59401 | 0.05269
2430.7778 | 0.60249 | 0.05535
1923.1537 | 0.61222 | 0.06118
1522.4358 | 0.62158 | 0.06355
1203.8446 | 0.63168 | 0.06669
952.86591 | 0.64108 | 0.07184
754.27557 | 0.65306 | 0.07491
596.71857 | 0.66274 | 0.07762
471.96338 | 0.67492 | 0.08293
373.20856 | 0.68688 | 0.08683
295.47278 | 0.69865 | 0.08971
233.87738 | 0.71156 | 0.09406
185.05922 | 0.72526 | 0.10098
146.35823 | 0.73852 | 0.10459
115.77804 | 0.75344 | 0.10909
91.6721 | 0.76928 | 0.11828
72.51701 | 0.78248 | 0.12411
57.36816 | 0.80039 | 0.13465
45.3629 | 0.81677 | 0.14721
35.93134 | 0.83536 | 0.16055
28.40909 | 0.86015 | 0.17595
22.48202 | 0.88747 | 0.19548
17.79613 | 0.91835 | 0.21164
14.06813 | 0.95789 | 0.23101
11.1448 | 1.00419 | 0.24402
8.81772 | 1.05369 | 0.25056
6.97545 | 1.10099 | 0.25346
5.5173 | 1.15562 | 0.24124
4.36941 | 1.19677 | 0.22719
3.45686 | 1.23893 | 0.20481
2.73547 | 1.2722 | 0.18508
2.16054 | 1.29665 | 0.16172
1.70952 | 1.31584 | 0.14066
1.35352 | 1.32952 | 0.12298
1.07079 | 1.34151 | 0.1083
0.84734 | 1.34944 | 0.09706
0.67072 | 1.35632 | 0.08881
0.53067 | 1.36366 | 0.08367
0.41976 | 1.37081 | 0.08303
0.33183 | 1.3766 | 0.08687
0.26261 | 1.38066 | 0.09185
0.20791 | 1.38579 | 0.09861
0.16452 | 1.39361 | 0.10764
0.13007 | 1.40387 | 0.12166
0.10309 | 1.41478 | 0.13909
0.08153 | 1.42887 | 0.15899
0.06443 | 1.44969 | 0.18378
0.05102 | 1.48008 | 0.21238
0.04042 | 1.51291 | 0.25448
0.03192 | 1.54066 | 0.30144
0.02528 | 1.56811 | 0.34025
0.01999 | 1.60697 | 0.37332