## Sheet1
20004.453 | 0.51754 | -0.00763
15829.126 | 0.52693 | 0.00663
12516.703 | 0.53517 | 0.0178
9909.4424 | 0.54388 | 0.02778
7835.48 | 0.55256 | 0.03402
6217.2461 | 0.56017 | 0.04109
4905.291 | 0.56873 | 0.04494
3881.2737 | 0.57679 | 0.05016
3070.9827 | 0.58658 | 0.05128
2430.7778 | 0.59519 | 0.05724
1923.1537 | 0.60463 | 0.06107
1522.4358 | 0.61375 | 0.0642
1203.8446 | 0.62498 | 0.06718
952.86591 | 0.63603 | 0.07197
754.27557 | 0.64613 | 0.07368
596.71857 | 0.65678 | 0.0785
471.96338 | 0.66864 | 0.08237
373.20856 | 0.68137 | 0.08816
295.47278 | 0.6942 | 0.09011
233.87738 | 0.70682 | 0.0953
185.05922 | 0.72067 | 0.09995
146.35823 | 0.73345 | 0.10423
115.77804 | 0.74769 | 0.11165
91.6721 | 0.76352 | 0.11904
72.51701 | 0.77846 | 0.12676
57.36816 | 0.79602 | 0.13714
45.3629 | 0.81304 | 0.14778
35.93134 | 0.83224 | 0.16123
28.40909 | 0.85363 | 0.17899
22.48202 | 0.88099 | 0.19695
17.79613 | 0.9154 | 0.21445
14.06813 | 0.95315 | 0.23318
11.1448 | 0.99662 | 0.24702
8.81772 | 1.04731 | 0.25354
6.97545 | 1.09744 | 0.24931
5.5173 | 1.14845 | 0.24663
4.36941 | 1.19428 | 0.2263
3.45686 | 1.23578 | 0.20705
2.73547 | 1.26684 | 0.18525
2.16054 | 1.29196 | 0.16094
1.70952 | 1.31226 | 0.1405
1.35352 | 1.32651 | 0.1229
1.07079 | 1.33722 | 0.10896
0.84734 | 1.34525 | 0.09792
0.67072 | 1.35173 | 0.08991
0.53067 | 1.35829 | 0.08436
0.41976 | 1.3641 | 0.08281
0.33183 | 1.36962 | 0.08398
0.26261 | 1.37659 | 0.08664
0.20791 | 1.3857 | 0.09508
0.16452 | 1.39493 | 0.10906
0.13007 | 1.40254 | 0.12653
0.10309 | 1.41002 | 0.14438
0.08153 | 1.42239 | 0.16284
0.06443 | 1.44117 | 0.18641
0.05102 | 1.46524 | 0.21533
0.04042 | 1.49103 | 0.24522
0.03192 | 1.5275 | 0.27527
0.02528 | 1.57869 | 0.31215
0.01999 | 1.63534 | 0.36418