## Sheet1
20004.453 | 0.52764 | -0.00575
15829.126 | 0.53844 | 0.00766
12516.703 | 0.54751 | 0.02041
9909.4424 | 0.55355 | 0.02834
7835.48 | 0.56304 | 0.03538
6217.2461 | 0.57022 | 0.03931
4905.291 | 0.58027 | 0.0443
3881.2737 | 0.59043 | 0.051
3070.9827 | 0.59777 | 0.05466
2430.7778 | 0.60743 | 0.05733
1923.1537 | 0.61722 | 0.06014
1522.4358 | 0.62641 | 0.06318
1203.8446 | 0.63744 | 0.06876
952.86591 | 0.647 | 0.07067
754.27557 | 0.65991 | 0.07573
596.71857 | 0.66997 | 0.08127
471.96338 | 0.68277 | 0.08244
373.20856 | 0.69501 | 0.08818
295.47278 | 0.70539 | 0.09131
233.87738 | 0.7202 | 0.09453
185.05922 | 0.73333 | 0.10003
146.35823 | 0.74667 | 0.10342
115.77804 | 0.76103 | 0.10996
91.6721 | 0.77529 | 0.11742
72.51701 | 0.79183 | 0.12406
57.36816 | 0.81004 | 0.13566
45.3629 | 0.829 | 0.14326
35.93134 | 0.84381 | 0.15784
28.40909 | 0.86818 | 0.17063
22.48202 | 0.89479 | 0.18747
17.79613 | 0.92232 | 0.20869
14.06813 | 0.97268 | 0.22642
11.1448 | 1.00463 | 0.23062
8.81772 | 1.06776 | 0.2337
6.97545 | 1.10912 | 0.24882
5.5173 | 1.13893 | 0.22722
4.36941 | 1.18189 | 0.19094
3.45686 | 1.24041 | 0.16327
2.73547 | 1.28487 | 0.16365
2.16054 | 1.29822 | 0.17123
1.70952 | 1.28212 | 0.16658
1.35352 | 1.25658 | 0.13487
1.07079 | 1.24712 | 0.07964
0.84734 | 1.27021 | 0.02046
0.67072 | 1.31894 | -0.01453
0.53067 | 1.39002 | -0.00735
0.41976 | 1.44179 | 0.05264
0.33183 | 1.43954 | 0.14466
0.26261 | 1.37174 | 0.22377
0.20791 | 1.26186 | 0.24608
0.16452 | 1.16074 | 0.19281
0.13007 | 1.11823 | 0.08403
0.10309 | 1.16517 | -0.03084
0.08153 | 1.28812 | -0.09857
0.06443 | 1.43309 | -0.08151
0.05102 | 1.57891 | 0.03399
0.04042 | 1.64284 | 0.22054
0.03192 | 1.59903 | 0.41343
0.02528 | 1.4591 | 0.55839
0.01999 | 1.24734 | 0.60443