## Sheet1
20004.453 | 0.52786 | -0.0057
15829.126 | 0.53666 | 0.00818
12516.703 | 0.54749 | 0.01796
9909.4424 | 0.55608 | 0.02804
7835.48 | 0.56379 | 0.03476
6217.2461 | 0.5712 | 0.04042
4905.291 | 0.58007 | 0.04462
3881.2737 | 0.5895 | 0.05009
3070.9827 | 0.59805 | 0.05393
2430.7778 | 0.60725 | 0.05757
1923.1537 | 0.61684 | 0.0609
1522.4358 | 0.62672 | 0.06456
1203.8446 | 0.63776 | 0.06809
952.86591 | 0.64882 | 0.07129
754.27557 | 0.65943 | 0.07475
596.71857 | 0.67092 | 0.07815
471.96338 | 0.68272 | 0.08173
373.20856 | 0.69682 | 0.08686
295.47278 | 0.70658 | 0.09006
233.87738 | 0.71864 | 0.09541
185.05922 | 0.7339 | 0.09818
146.35823 | 0.74704 | 0.10549
115.77804 | 0.7594 | 0.10881
91.6721 | 0.77619 | 0.11594
72.51701 | 0.79149 | 0.12363
57.36816 | 0.80947 | 0.13488
45.3629 | 0.83079 | 0.14414
35.93134 | 0.84238 | 0.1571
28.40909 | 0.87005 | 0.17025
22.48202 | 0.89471 | 0.18679
17.79613 | 0.92247 | 0.20559
14.06813 | 0.97051 | 0.22842
11.1448 | 1.00405 | 0.22766
8.81772 | 1.06815 | 0.23597
6.97545 | 1.10336 | 0.24547
5.5173 | 1.13602 | 0.22199
4.36941 | 1.18179 | 0.18654
3.45686 | 1.24228 | 0.16647
2.73547 | 1.28082 | 0.1704
2.16054 | 1.28463 | 0.17456
1.70952 | 1.26497 | 0.16102
1.35352 | 1.24532 | 0.11989
1.07079 | 1.24869 | 0.06145
0.84734 | 1.28426 | 0.01038
0.67072 | 1.33783 | -0.01138
0.53067 | 1.40432 | 0.01407
0.41976 | 1.43656 | 0.08518
0.33183 | 1.41061 | 0.17298
0.26261 | 1.32613 | 0.231
0.20791 | 1.21779 | 0.22448
0.16452 | 1.13559 | 0.14752
0.13007 | 1.12562 | 0.03205
0.10309 | 1.20262 | -0.06878
0.08153 | 1.34411 | -0.10379
0.06443 | 1.48249 | -0.05438
0.05102 | 1.60397 | 0.09131
0.04042 | 1.6232 | 0.28704
0.03192 | 1.53848 | 0.45884
0.02528 | 1.37397 | 0.5581
0.01999 | 1.16459 | 0.54113