## Sheet1
20004.453 | 0.54691 | -0.00477
15829.126 | 0.55625 | 0.00872
12516.703 | 0.56535 | 0.02014
9909.4424 | 0.57565 | 0.02821
7835.48 | 0.58327 | 0.03604
6217.2461 | 0.59276 | 0.0398
4905.291 | 0.60089 | 0.04522
3881.2737 | 0.60968 | 0.05033
3070.9827 | 0.62127 | 0.05464
2430.7778 | 0.62803 | 0.05721
1923.1537 | 0.63959 | 0.06041
1522.4358 | 0.64889 | 0.06381
1203.8446 | 0.65734 | 0.06907
952.86591 | 0.6695 | 0.0718
754.27557 | 0.67985 | 0.07382
596.71857 | 0.69024 | 0.07896
471.96338 | 0.70176 | 0.08096
373.20856 | 0.71471 | 0.0854
295.47278 | 0.72671 | 0.08952
233.87738 | 0.73979 | 0.09559
185.05922 | 0.75129 | 0.09939
146.35823 | 0.7679 | 0.1035
115.77804 | 0.77914 | 0.10849
91.6721 | 0.79574 | 0.11763
72.51701 | 0.81181 | 0.1234
57.36816 | 0.83092 | 0.13505
45.3629 | 0.84891 | 0.14346
35.93134 | 0.86265 | 0.15892
28.40909 | 0.88916 | 0.16976
22.48202 | 0.91281 | 0.18715
17.79613 | 0.94264 | 0.20926
14.06813 | 0.99235 | 0.22687
11.1448 | 1.02348 | 0.23233
8.81772 | 1.08955 | 0.2353
6.97545 | 1.1308 | 0.25018
5.5173 | 1.1602 | 0.22812
4.36941 | 1.20264 | 0.19398
3.45686 | 1.26169 | 0.16622
2.73547 | 1.30656 | 0.16492
2.16054 | 1.32092 | 0.17253
1.70952 | 1.30605 | 0.16744
1.35352 | 1.28064 | 0.13768
1.07079 | 1.26872 | 0.083
0.84734 | 1.28983 | 0.024
0.67072 | 1.33709 | -0.01287
0.53067 | 1.40679 | -0.00871
0.41976 | 1.46091 | 0.04822
0.33183 | 1.46322 | 0.13897
0.26261 | 1.40001 | 0.21884
0.20791 | 1.29481 | 0.24412
0.16452 | 1.1953 | 0.19685
0.13007 | 1.14877 | 0.09432
0.10309 | 1.18727 | -0.0176
0.08153 | 1.30325 | -0.08686
0.06443 | 1.44207 | -0.07417
0.05102 | 1.58696 | 0.03068
0.04042 | 1.65936 | 0.20856
0.03192 | 1.63233 | 0.40678
0.02528 | 1.50271 | 0.56853
0.01999 | 1.28387 | 0.63321