## Sheet1
20004.453 | 0.53818 | -0.00541
15829.126 | 0.54719 | 0.00736
12516.703 | 0.55797 | 0.02032
9909.4424 | 0.56814 | 0.0279
7835.48 | 0.57611 | 0.03568
6217.2461 | 0.58464 | 0.0416
4905.291 | 0.59367 | 0.04541
3881.2737 | 0.60178 | 0.04898
3070.9827 | 0.61123 | 0.05411
2430.7778 | 0.61888 | 0.05797
1923.1537 | 0.62899 | 0.06189
1522.4358 | 0.63854 | 0.06494
1203.8446 | 0.649 | 0.06845
952.86591 | 0.66032 | 0.07202
754.27557 | 0.66943 | 0.07376
596.71857 | 0.68278 | 0.0791
471.96338 | 0.6934 | 0.08206
373.20856 | 0.70635 | 0.08638
295.47278 | 0.7194 | 0.09041
233.87738 | 0.73109 | 0.09488
185.05922 | 0.74428 | 0.09935
146.35823 | 0.75906 | 0.10506
115.77804 | 0.77357 | 0.11071
91.6721 | 0.78782 | 0.11758
72.51701 | 0.80384 | 0.12729
57.36816 | 0.81818 | 0.13368
45.3629 | 0.83626 | 0.14598
35.93134 | 0.86071 | 0.1582
28.40909 | 0.88114 | 0.1761
22.48202 | 0.90873 | 0.1948
17.79613 | 0.94408 | 0.20724
14.06813 | 0.97315 | 0.2199
11.1448 | 1.03266 | 0.23694
8.81772 | 1.06066 | 0.24083
6.97545 | 1.11653 | 0.2248
5.5173 | 1.18192 | 0.21933
4.36941 | 1.21344 | 0.22525
3.45686 | 1.22528 | 0.20378
2.73547 | 1.23929 | 0.16194
2.16054 | 1.26962 | 0.1125
1.70952 | 1.31665 | 0.0825
1.35352 | 1.36207 | 0.08441
1.07079 | 1.38237 | 0.11381
0.84734 | 1.36277 | 0.14889
0.67072 | 1.31929 | 0.16413
0.53067 | 1.25546 | 0.14037
0.41976 | 1.21494 | 0.0735
0.33183 | 1.22795 | -0.01156
0.26261 | 1.29932 | -0.07133
0.20791 | 1.40533 | -0.07093
0.16452 | 1.5 | 0.00561
0.13007 | 1.53781 | 0.13852
0.10309 | 1.48842 | 0.27745
0.08153 | 1.36807 | 0.3638
0.06443 | 1.2474 | 0.36818
0.05102 | 1.14643 | 0.27178
0.04042 | 1.14179 | 0.13134
0.03192 | 1.23454 | -0.00537
0.02528 | 1.42717 | -0.09663
0.01999 | 1.71811 | -0.08085