## Sheet1
20004.453 | 0.5112 | -0.01075
15829.126 | 0.52073 | 0.00278
12516.703 | 0.52625 | 0.01576
9909.4424 | 0.53692 | 0.02123
7835.48 | 0.54383 | 0.03029
6217.2461 | 0.553 | 0.03563
4905.291 | 0.55891 | 0.04102
3881.2737 | 0.56794 | 0.04572
3070.9827 | 0.5766 | 0.05008
2430.7778 | 0.58558 | 0.05317
1923.1537 | 0.59397 | 0.05595
1522.4358 | 0.60321 | 0.05892
1203.8446 | 0.61216 | 0.06161
952.86591 | 0.62335 | 0.06803
754.27557 | 0.63259 | 0.07
596.71857 | 0.64405 | 0.07344
471.96338 | 0.65247 | 0.07595
373.20856 | 0.66539 | 0.07972
295.47278 | 0.67618 | 0.08351
233.87738 | 0.68874 | 0.08795
185.05922 | 0.70059 | 0.09251
146.35823 | 0.71272 | 0.09797
115.77804 | 0.72662 | 0.10452
91.6721 | 0.74036 | 0.11146
72.51701 | 0.75668 | 0.11954
57.36816 | 0.77461 | 0.13025
45.3629 | 0.79458 | 0.13925
35.93134 | 0.81944 | 0.1491
28.40909 | 0.84577 | 0.15828
22.48202 | 0.87607 | 0.16466
17.79613 | 0.90938 | 0.16657
14.06813 | 0.94127 | 0.16069
11.1448 | 0.97324 | 0.15483
8.81772 | 1.00018 | 0.14072
6.97545 | 1.02429 | 0.12681
5.5173 | 1.03944 | 0.1159
4.36941 | 1.05293 | 0.10061
3.45686 | 1.06434 | 0.08577
2.73547 | 1.07537 | 0.07404
2.16054 | 1.0876 | 0.06705
1.70952 | 1.09628 | 0.06633
1.35352 | 1.09825 | 0.0682
1.07079 | 1.09573 | 0.06803
0.84734 | 1.09169 | 0.06357
0.67072 | 1.09185 | 0.05557
0.53067 | 1.09871 | 0.04319
0.41976 | 1.11701 | 0.03475
0.33183 | 1.14677 | 0.03907
0.26261 | 1.17661 | 0.06391
0.20791 | 1.19229 | 0.10938
0.16452 | 1.18158 | 0.16438
0.13007 | 1.13947 | 0.20461
0.10309 | 1.08035 | 0.20824
0.08153 | 1.03404 | 0.16251
0.06443 | 1.03129 | 0.08963
0.05102 | 1.11415 | -0.01673
0.04042 | 1.30773 | -0.07561
0.03192 | 1.5846 | -0.0014
0.02528 | 1.84995 | 0.27413
0.01999 | 1.95152 | 0.75379