## Sheet1
20004.453 | 0.51991 | -0.01153
15829.126 | 0.5269 | 0.00212
12516.703 | 0.5351 | 0.01446
9909.4424 | 0.54302 | 0.02208
7835.48 | 0.55164 | 0.03008
6217.2461 | 0.55895 | 0.03525
4905.291 | 0.5668 | 0.04017
3881.2737 | 0.57544 | 0.04559
3070.9827 | 0.58273 | 0.05008
2430.7778 | 0.5917 | 0.05415
1923.1537 | 0.60281 | 0.0559
1522.4358 | 0.61047 | 0.06043
1203.8446 | 0.6207 | 0.06225
952.86591 | 0.62848 | 0.06567
754.27557 | 0.63954 | 0.06805
596.71857 | 0.64978 | 0.07238
471.96338 | 0.66065 | 0.0759
373.20856 | 0.67201 | 0.07941
295.47278 | 0.68226 | 0.0834
233.87738 | 0.69412 | 0.08677
185.05922 | 0.70586 | 0.09111
146.35823 | 0.71847 | 0.09589
115.77804 | 0.73303 | 0.10208
91.6721 | 0.74595 | 0.11072
72.51701 | 0.76047 | 0.11763
57.36816 | 0.78035 | 0.12878
45.3629 | 0.79919 | 0.13839
35.93134 | 0.82226 | 0.14699
28.40909 | 0.85088 | 0.15668
22.48202 | 0.88139 | 0.16243
17.79613 | 0.91223 | 0.16473
14.06813 | 0.9479 | 0.16164
11.1448 | 0.97485 | 0.15264
8.81772 | 1.00522 | 0.14163
6.97545 | 1.02609 | 0.1304
5.5173 | 1.04356 | 0.11173
4.36941 | 1.05852 | 0.09703
3.45686 | 1.0753 | 0.08615
2.73547 | 1.08325 | 0.08151
2.16054 | 1.08815 | 0.07635
1.70952 | 1.08813 | 0.06826
1.35352 | 1.08987 | 0.05998
1.07079 | 1.09622 | 0.05008
0.84734 | 1.10725 | 0.0422
0.67072 | 1.12295 | 0.04202
0.53067 | 1.14038 | 0.05331
0.41976 | 1.15021 | 0.07579
0.33183 | 1.1437 | 0.103
0.26261 | 1.12234 | 0.12069
0.20791 | 1.09451 | 0.11923
0.16452 | 1.07763 | 0.09472
0.13007 | 1.08781 | 0.05372
0.10309 | 1.14103 | 0.01447
0.08153 | 1.2425 | 0.00787
0.06443 | 1.35808 | 0.05797
0.05102 | 1.47178 | 0.20605
0.04042 | 1.49111 | 0.43038
0.03192 | 1.3673 | 0.6576
0.02528 | 1.09662 | 0.77543
0.01999 | 0.74626 | 0.67119