## Sheet1
20004.453 | 0.51348 | -0.0093
15829.126 | 0.51837 | 0.00225
12516.703 | 0.52889 | 0.01321
9909.4424 | 0.5362 | 0.02228
7835.48 | 0.54463 | 0.03023
6217.2461 | 0.55147 | 0.03553
4905.291 | 0.56074 | 0.04135
3881.2737 | 0.56904 | 0.0459
3070.9827 | 0.57801 | 0.0496
2430.7778 | 0.58501 | 0.05383
1923.1537 | 0.596 | 0.05681
1522.4358 | 0.60467 | 0.06026
1203.8446 | 0.61347 | 0.06329
952.86591 | 0.62307 | 0.0663
754.27557 | 0.63327 | 0.0696
596.71857 | 0.64452 | 0.07272
471.96338 | 0.65405 | 0.07584
373.20856 | 0.66463 | 0.0796
295.47278 | 0.67705 | 0.08209
233.87738 | 0.68868 | 0.08742
185.05922 | 0.7 | 0.09148
146.35823 | 0.71333 | 0.09906
115.77804 | 0.72663 | 0.10465
91.6721 | 0.74051 | 0.11039
72.51701 | 0.75663 | 0.11863
57.36816 | 0.77609 | 0.12848
45.3629 | 0.79463 | 0.14026
35.93134 | 0.81798 | 0.14889
28.40909 | 0.84362 | 0.15844
22.48202 | 0.8752 | 0.16379
17.79613 | 0.90937 | 0.16593
14.06813 | 0.94007 | 0.15895
11.1448 | 0.97397 | 0.15281
8.81772 | 0.99769 | 0.13981
6.97545 | 1.021 | 0.1253
5.5173 | 1.04112 | 0.113
4.36941 | 1.0524 | 0.10205
3.45686 | 1.0604 | 0.08837
2.73547 | 1.069 | 0.07589
2.16054 | 1.07967 | 0.0642
1.70952 | 1.09075 | 0.05741
1.35352 | 1.10134 | 0.05847
1.07079 | 1.10622 | 0.06492
0.84734 | 1.10441 | 0.07134
0.67072 | 1.09806 | 0.07317
0.53067 | 1.09061 | 0.06723
0.41976 | 1.08985 | 0.05349
0.33183 | 1.1037 | 0.03784
0.26261 | 1.13392 | 0.03045
0.20791 | 1.17745 | 0.04393
0.16452 | 1.21833 | 0.08813
0.13007 | 1.23569 | 0.16136
0.10309 | 1.20709 | 0.24065
0.08153 | 1.13528 | 0.2925
0.06443 | 1.05242 | 0.29621
0.05102 | 0.97858 | 0.21086
0.04042 | 0.99092 | 0.05628
0.03192 | 1.15172 | -0.115
0.02528 | 1.4855 | -0.19595
0.01999 | 1.95415 | -0.04969