## Sheet1
20004.453 | 0.51765 | -0.01172
15829.126 | 0.52559 | 0.00235
12516.703 | 0.53375 | 0.01416
9909.4424 | 0.54225 | 0.0241
7835.48 | 0.55021 | 0.02902
6217.2461 | 0.55798 | 0.03632
4905.291 | 0.56569 | 0.04077
3881.2737 | 0.57423 | 0.04499
3070.9827 | 0.58241 | 0.04955
2430.7778 | 0.59169 | 0.05258
1923.1537 | 0.59987 | 0.05695
1522.4358 | 0.6098 | 0.06017
1203.8446 | 0.61872 | 0.06292
952.86591 | 0.62769 | 0.06594
754.27557 | 0.63831 | 0.06893
596.71857 | 0.64852 | 0.07337
471.96338 | 0.65873 | 0.07637
373.20856 | 0.67022 | 0.0798
295.47278 | 0.68122 | 0.0848
233.87738 | 0.6935 | 0.08643
185.05922 | 0.70628 | 0.09346
146.35823 | 0.71854 | 0.09808
115.77804 | 0.73228 | 0.10392
91.6721 | 0.74609 | 0.1121
72.51701 | 0.7634 | 0.11981
57.36816 | 0.77955 | 0.12968
45.3629 | 0.80032 | 0.13923
35.93134 | 0.82184 | 0.14915
28.40909 | 0.85106 | 0.15738
22.48202 | 0.88166 | 0.16401
17.79613 | 0.91427 | 0.16535
14.06813 | 0.94735 | 0.16408
11.1448 | 0.97741 | 0.15441
8.81772 | 1.00685 | 0.14295
6.97545 | 1.02642 | 0.12786
5.5173 | 1.04494 | 0.11396
4.36941 | 1.0622 | 0.09721
3.45686 | 1.07682 | 0.08782
2.73547 | 1.08611 | 0.08241
2.16054 | 1.0898 | 0.07595
1.70952 | 1.09033 | 0.06859
1.35352 | 1.09337 | 0.05908
1.07079 | 1.09979 | 0.0496
0.84734 | 1.11217 | 0.04282
0.67072 | 1.12741 | 0.04406
0.53067 | 1.14436 | 0.05574
0.41976 | 1.15223 | 0.07872
0.33183 | 1.14413 | 0.10447
0.26261 | 1.12208 | 0.11948
0.20791 | 1.09557 | 0.11587
0.16452 | 1.08155 | 0.08899
0.13007 | 1.09689 | 0.04818
0.10309 | 1.154 | 0.01229
0.08153 | 1.25763 | 0.01369
0.06443 | 1.37059 | 0.07193
0.05102 | 1.47242 | 0.23072
0.04042 | 1.47123 | 0.45529
0.03192 | 1.32477 | 0.66369
0.02528 | 1.04681 | 0.74465
0.01999 | 0.71533 | 0.59304