## Sheet1
20004.453 | 0.50839 | -0.01341
15829.126 | 0.51555 | 0.00114
12516.703 | 0.52507 | 0.01296
9909.4424 | 0.53276 | 0.02138
7835.48 | 0.53953 | 0.03006
6217.2461 | 0.54693 | 0.03634
4905.291 | 0.55528 | 0.04064
3881.2737 | 0.56376 | 0.04528
3070.9827 | 0.57226 | 0.04947
2430.7778 | 0.58137 | 0.05308
1923.1537 | 0.59021 | 0.05658
1522.4358 | 0.59945 | 0.06122
1203.8446 | 0.61054 | 0.06458
952.86591 | 0.61858 | 0.06602
754.27557 | 0.6267 | 0.07004
596.71857 | 0.63865 | 0.07426
471.96338 | 0.65104 | 0.07766
373.20856 | 0.66319 | 0.08082
295.47278 | 0.6726 | 0.08276
233.87738 | 0.68419 | 0.08764
185.05922 | 0.69639 | 0.09437
146.35823 | 0.70918 | 0.09716
115.77804 | 0.72341 | 0.10431
91.6721 | 0.73966 | 0.11253
72.51701 | 0.75392 | 0.12015
57.36816 | 0.77194 | 0.12816
45.3629 | 0.79203 | 0.13819
35.93134 | 0.81679 | 0.15
28.40909 | 0.84387 | 0.15503
22.48202 | 0.87374 | 0.16027
17.79613 | 0.90711 | 0.1609
14.06813 | 0.93769 | 0.15347
11.1448 | 0.96641 | 0.14736
8.81772 | 0.99077 | 0.13284
6.97545 | 1.01394 | 0.11577
5.5173 | 1.03084 | 0.10751
4.36941 | 1.03989 | 0.09589
3.45686 | 1.0486 | 0.08301
2.73547 | 1.05839 | 0.06954
2.16054 | 1.07001 | 0.06181
1.70952 | 1.08022 | 0.05981
1.35352 | 1.08492 | 0.06302
1.07079 | 1.08447 | 0.06691
0.84734 | 1.07972 | 0.06622
0.67072 | 1.07572 | 0.06133
0.53067 | 1.07716 | 0.05
0.41976 | 1.08983 | 0.03739
0.33183 | 1.11564 | 0.03272
0.26261 | 1.15057 | 0.04615
0.20791 | 1.18013 | 0.08472
0.16452 | 1.18848 | 0.14286
0.13007 | 1.16155 | 0.20215
0.10309 | 1.10236 | 0.23455
0.08153 | 1.03641 | 0.21763
0.06443 | 0.99636 | 0.16168
0.05102 | 1.02457 | 0.04262
0.04042 | 1.16575 | -0.07081
0.03192 | 1.43616 | -0.09719
0.02528 | 1.76949 | 0.06477
0.01999 | 2.04257 | 0.47747