## Sheet1
20004.453 | 0.50107 | -0.01329
15829.126 | 0.50844 | 0.00041
12516.703 | 0.51595 | 0.01303
9909.4424 | 0.52417 | 0.02255
7835.48 | 0.53148 | 0.03025
6217.2461 | 0.53798 | 0.03564
4905.291 | 0.54722 | 0.04093
3881.2737 | 0.55627 | 0.04551
3070.9827 | 0.56347 | 0.04837
2430.7778 | 0.57272 | 0.05444
1923.1537 | 0.58053 | 0.05675
1522.4358 | 0.59039 | 0.05999
1203.8446 | 0.60111 | 0.06384
952.86591 | 0.60975 | 0.06746
754.27557 | 0.62057 | 0.06983
596.71857 | 0.6319 | 0.07307
471.96338 | 0.64131 | 0.07791
373.20856 | 0.65441 | 0.07979
295.47278 | 0.66462 | 0.08273
233.87738 | 0.67588 | 0.08912
185.05922 | 0.68899 | 0.09422
146.35823 | 0.70125 | 0.09938
115.77804 | 0.71445 | 0.1034
91.6721 | 0.72983 | 0.1105
72.51701 | 0.74478 | 0.11908
57.36816 | 0.7636 | 0.12974
45.3629 | 0.78494 | 0.13854
35.93134 | 0.81076 | 0.14808
28.40909 | 0.83591 | 0.15538
22.48202 | 0.8667 | 0.16107
17.79613 | 0.89735 | 0.16043
14.06813 | 0.93067 | 0.15341
11.1448 | 0.95746 | 0.14555
8.81772 | 0.98503 | 0.13152
6.97545 | 1.00679 | 0.12023
5.5173 | 1.01863 | 0.10709
4.36941 | 1.03105 | 0.09304
3.45686 | 1.04257 | 0.07807
2.73547 | 1.05591 | 0.06963
2.16054 | 1.06468 | 0.06728
1.70952 | 1.06799 | 0.06674
1.35352 | 1.06667 | 0.06569
1.07079 | 1.06473 | 0.05987
0.84734 | 1.06545 | 0.05111
0.67072 | 1.07293 | 0.04245
0.53067 | 1.08915 | 0.03583
0.41976 | 1.11309 | 0.0406
0.33183 | 1.13614 | 0.06271
0.26261 | 1.14594 | 0.09962
0.20791 | 1.13264 | 0.14004
0.16452 | 1.0983 | 0.16679
0.13007 | 1.05462 | 0.16191
0.10309 | 1.0268 | 0.12153
0.08153 | 1.04329 | 0.05439
0.06443 | 1.11384 | -0.00452
0.05102 | 1.27072 | -0.03123
0.04042 | 1.48057 | 0.0561
0.03192 | 1.6552 | 0.29722
0.02528 | 1.67919 | 0.65517
0.01999 | 1.46177 | 1.03812