## Sheet1
20004.453 | 0.50717 | -0.01323
15829.126 | 0.51463 | -0.00024
12516.703 | 0.52515 | 0.01114
9909.4424 | 0.53119 | 0.02237
7835.48 | 0.54002 | 0.02936
6217.2461 | 0.54767 | 0.03569
4905.291 | 0.55463 | 0.04159
3881.2737 | 0.56278 | 0.04646
3070.9827 | 0.57268 | 0.04904
2430.7778 | 0.58244 | 0.05272
1923.1537 | 0.59028 | 0.05504
1522.4358 | 0.59814 | 0.06109
1203.8446 | 0.60763 | 0.0633
952.86591 | 0.61763 | 0.06585
754.27557 | 0.62729 | 0.06997
596.71857 | 0.63911 | 0.0734
471.96338 | 0.65 | 0.07686
373.20856 | 0.66127 | 0.07917
295.47278 | 0.67124 | 0.08417
233.87738 | 0.68326 | 0.08762
185.05922 | 0.69511 | 0.09261
146.35823 | 0.70959 | 0.09688
115.77804 | 0.72207 | 0.10347
91.6721 | 0.73631 | 0.11045
72.51701 | 0.75336 | 0.1196
57.36816 | 0.77072 | 0.12948
45.3629 | 0.79175 | 0.13831
35.93134 | 0.81364 | 0.14759
28.40909 | 0.84324 | 0.15499
22.48202 | 0.87291 | 0.15925
17.79613 | 0.90444 | 0.16032
14.06813 | 0.9364 | 0.15559
11.1448 | 0.96419 | 0.1449
8.81772 | 0.99084 | 0.13373
6.97545 | 1.00818 | 0.12033
5.5173 | 1.02376 | 0.10591
4.36941 | 1.03944 | 0.09061
3.45686 | 1.05304 | 0.0807
2.73547 | 1.06324 | 0.07603
2.16054 | 1.06529 | 0.07217
1.70952 | 1.06566 | 0.06502
1.35352 | 1.06766 | 0.05647
1.07079 | 1.0736 | 0.0472
0.84734 | 1.08629 | 0.04068
0.67072 | 1.10149 | 0.04192
0.53067 | 1.11771 | 0.05399
0.41976 | 1.12563 | 0.07742
0.33183 | 1.11807 | 0.10284
0.26261 | 1.09533 | 0.11883
0.20791 | 1.06982 | 0.11412
0.16452 | 1.05624 | 0.08796
0.13007 | 1.0714 | 0.04767
0.10309 | 1.12887 | 0.01254
0.08153 | 1.23207 | 0.01466
0.06443 | 1.34429 | 0.07249
0.05102 | 1.44505 | 0.228
0.04042 | 1.44452 | 0.44999
0.03192 | 1.30273 | 0.6576
0.02528 | 1.02853 | 0.74159
0.01999 | 0.69934 | 0.59968