## Sheet1
20004.453 | 0.51851 | -0.01654
15829.126 | 0.52655 | -0.00402
12516.703 | 0.5333 | 0.0083
9909.4424 | 0.54082 | 0.0185
7835.48 | 0.54797 | 0.02634
6217.2461 | 0.55524 | 0.03339
4905.291 | 0.56241 | 0.039
3881.2737 | 0.5703 | 0.04181
3070.9827 | 0.57746 | 0.04806
2430.7778 | 0.58808 | 0.05061
1923.1537 | 0.59541 | 0.05518
1522.4358 | 0.60416 | 0.05814
1203.8446 | 0.61406 | 0.06116
952.86591 | 0.62276 | 0.06505
754.27557 | 0.6334 | 0.0697
596.71857 | 0.64352 | 0.07205
471.96338 | 0.65381 | 0.07524
373.20856 | 0.66587 | 0.07924
295.47278 | 0.67683 | 0.08248
233.87738 | 0.68751 | 0.08569
185.05922 | 0.69941 | 0.09292
146.35823 | 0.71332 | 0.09899
115.77804 | 0.72521 | 0.10359
91.6721 | 0.7388 | 0.11213
72.51701 | 0.75565 | 0.12096
57.36816 | 0.77273 | 0.13135
45.3629 | 0.79316 | 0.1414
35.93134 | 0.81617 | 0.15413
28.40909 | 0.84464 | 0.16612
22.48202 | 0.87663 | 0.17365
17.79613 | 0.91146 | 0.17702
14.06813 | 0.94514 | 0.17744
11.1448 | 0.98071 | 0.16647
8.81772 | 1.01323 | 0.15729
6.97545 | 1.03643 | 0.14177
5.5173 | 1.05764 | 0.12327
4.36941 | 1.0772 | 0.10758
3.45686 | 1.09243 | 0.09678
2.73547 | 1.09997 | 0.0884
2.16054 | 1.10452 | 0.0777
1.70952 | 1.10883 | 0.06767
1.35352 | 1.11482 | 0.05819
1.07079 | 1.12344 | 0.05138
0.84734 | 1.13406 | 0.0493
0.67072 | 1.14362 | 0.05398
0.53067 | 1.14907 | 0.06441
0.41976 | 1.1481 | 0.07615
0.33183 | 1.14241 | 0.08352
0.26261 | 1.13819 | 0.08528
0.20791 | 1.14036 | 0.08301
0.16452 | 1.15235 | 0.08234
0.13007 | 1.17282 | 0.08775
0.10309 | 1.20082 | 0.10393
0.08153 | 1.23135 | 0.13567
0.06443 | 1.25708 | 0.17943
0.05102 | 1.26924 | 0.23383
0.04042 | 1.26855 | 0.27937
0.03192 | 1.2708 | 0.308
0.02528 | 1.28778 | 0.3259
0.01999 | 1.32645 | 0.33955