## Sheet1
20004.453 | 0.51452 | -0.01603
15829.126 | 0.51951 | -0.00332
12516.703 | 0.5284 | 0.00887
9909.4424 | 0.53564 | 0.01775
7835.48 | 0.5422 | 0.02623
6217.2461 | 0.54976 | 0.03247
4905.291 | 0.55771 | 0.03702
3881.2737 | 0.56719 | 0.04133
3070.9827 | 0.57181 | 0.04727
2430.7778 | 0.57949 | 0.05031
1923.1537 | 0.58878 | 0.0542
1522.4358 | 0.59874 | 0.05815
1203.8446 | 0.60758 | 0.0603
952.86591 | 0.61649 | 0.06433
754.27557 | 0.62642 | 0.06885
596.71857 | 0.63771 | 0.07058
471.96338 | 0.6475 | 0.0745
373.20856 | 0.65822 | 0.07689
295.47278 | 0.67023 | 0.08361
233.87738 | 0.68168 | 0.08604
185.05922 | 0.69208 | 0.09188
146.35823 | 0.70496 | 0.09798
115.77804 | 0.71892 | 0.1042
91.6721 | 0.73312 | 0.11069
72.51701 | 0.74757 | 0.11873
57.36816 | 0.7648 | 0.12861
45.3629 | 0.78591 | 0.13942
35.93134 | 0.80797 | 0.15305
28.40909 | 0.83537 | 0.16369
22.48202 | 0.86731 | 0.17034
17.79613 | 0.90252 | 0.17444
14.06813 | 0.93695 | 0.17268
11.1448 | 0.97107 | 0.16341
8.81772 | 1.00122 | 0.15249
6.97545 | 1.02511 | 0.13648
5.5173 | 1.04556 | 0.11979
4.36941 | 1.06311 | 0.10532
3.45686 | 1.07497 | 0.09498
2.73547 | 1.08235 | 0.08378
2.16054 | 1.08763 | 0.07322
1.70952 | 1.09404 | 0.06172
1.35352 | 1.10234 | 0.05419
1.07079 | 1.11181 | 0.05099
0.84734 | 1.12093 | 0.05377
0.67072 | 1.12649 | 0.06067
0.53067 | 1.12545 | 0.06998
0.41976 | 1.12058 | 0.07435
0.33183 | 1.11642 | 0.07491
0.26261 | 1.11883 | 0.07165
0.20791 | 1.12953 | 0.06987
0.16452 | 1.14867 | 0.07392
0.13007 | 1.17351 | 0.08863
0.10309 | 1.19942 | 0.11728
0.08153 | 1.21854 | 0.15862
0.06443 | 1.22831 | 0.20377
0.05102 | 1.22381 | 0.24209
0.04042 | 1.22316 | 0.26582
0.03192 | 1.23899 | 0.27988
0.02528 | 1.27295 | 0.29321
0.01999 | 1.32506 | 0.31006