## Sheet1
20004.453 | 0.52121 | -0.01705
15829.126 | 0.52986 | -0.00337
12516.703 | 0.53775 | 0.00891
9909.4424 | 0.54578 | 0.0193
7835.48 | 0.55268 | 0.0242
6217.2461 | 0.56046 | 0.03166
4905.291 | 0.56725 | 0.03763
3881.2737 | 0.57492 | 0.04362
3070.9827 | 0.58407 | 0.04757
2430.7778 | 0.59214 | 0.05069
1923.1537 | 0.59982 | 0.05501
1522.4358 | 0.60849 | 0.05986
1203.8446 | 0.61659 | 0.06122
952.86591 | 0.62841 | 0.06421
754.27557 | 0.63905 | 0.06644
596.71857 | 0.64694 | 0.07098
471.96338 | 0.65666 | 0.07471
373.20856 | 0.66964 | 0.0793
295.47278 | 0.67965 | 0.08135
233.87738 | 0.6911 | 0.08593
185.05922 | 0.70338 | 0.09205
146.35823 | 0.7154 | 0.09821
115.77804 | 0.7288 | 0.10325
91.6721 | 0.74379 | 0.11052
72.51701 | 0.75829 | 0.12035
57.36816 | 0.77606 | 0.12992
45.3629 | 0.79507 | 0.1425
35.93134 | 0.81871 | 0.15389
28.40909 | 0.84723 | 0.16522
22.48202 | 0.87774 | 0.17378
17.79613 | 0.91217 | 0.17731
14.06813 | 0.9501 | 0.17574
11.1448 | 0.98453 | 0.16939
8.81772 | 1.01506 | 0.15751
6.97545 | 1.04078 | 0.14057
5.5173 | 1.06497 | 0.12786
4.36941 | 1.08044 | 0.11017
3.45686 | 1.09504 | 0.09575
2.73547 | 1.10355 | 0.0844
2.16054 | 1.11186 | 0.07359
1.70952 | 1.11708 | 0.06664
1.35352 | 1.1225 | 0.05996
1.07079 | 1.12761 | 0.05734
0.84734 | 1.13181 | 0.05503
0.67072 | 1.1362 | 0.05471
0.53067 | 1.14117 | 0.05588
0.41976 | 1.14542 | 0.06045
0.33183 | 1.14951 | 0.06665
0.26261 | 1.15346 | 0.07336
0.20791 | 1.15892 | 0.0816
0.16452 | 1.16697 | 0.09237
0.13007 | 1.17656 | 0.10771
0.10309 | 1.18681 | 0.12491
0.08153 | 1.19972 | 0.14282
0.06443 | 1.21974 | 0.16689
0.05102 | 1.24566 | 0.19815
0.04042 | 1.26907 | 0.23796
0.03192 | 1.29119 | 0.27837
0.02528 | 1.31684 | 0.31319
0.01999 | 1.3548 | 0.34813