## Sheet1
20004.453 | 0.50255 | -0.01795
15829.126 | 0.50876 | -0.00249
12516.703 | 0.51756 | 0.00746
9909.4424 | 0.52458 | 0.01669
7835.48 | 0.53194 | 0.02783
6217.2461 | 0.53742 | 0.03255
4905.291 | 0.54489 | 0.03761
3881.2737 | 0.55491 | 0.04328
3070.9827 | 0.56292 | 0.04777
2430.7778 | 0.56865 | 0.05221
1923.1537 | 0.57998 | 0.05527
1522.4358 | 0.58753 | 0.0584
1203.8446 | 0.59625 | 0.06249
952.86591 | 0.60664 | 0.06645
754.27557 | 0.61863 | 0.06982
596.71857 | 0.6271 | 0.07283
471.96338 | 0.63896 | 0.07505
373.20856 | 0.64831 | 0.07999
295.47278 | 0.66167 | 0.08318
233.87738 | 0.67228 | 0.08892
185.05922 | 0.68459 | 0.09263
146.35823 | 0.69756 | 0.09725
115.77804 | 0.71148 | 0.10464
91.6721 | 0.72479 | 0.11372
72.51701 | 0.74084 | 0.12115
57.36816 | 0.75877 | 0.13098
45.3629 | 0.77913 | 0.142
35.93134 | 0.80088 | 0.155
28.40909 | 0.83012 | 0.16716
22.48202 | 0.8621 | 0.17229
17.79613 | 0.89653 | 0.17778
14.06813 | 0.93351 | 0.17633
11.1448 | 0.96874 | 0.16812
8.81772 | 0.99892 | 0.15556
6.97545 | 1.02508 | 0.14058
5.5173 | 1.04532 | 0.12448
4.36941 | 1.06126 | 0.10957
3.45686 | 1.07438 | 0.09418
2.73547 | 1.08308 | 0.0829
2.16054 | 1.09135 | 0.07399
1.70952 | 1.09817 | 0.06538
1.35352 | 1.1039 | 0.05999
1.07079 | 1.10844 | 0.05722
0.84734 | 1.11205 | 0.05517
0.67072 | 1.11613 | 0.05509
0.53067 | 1.12019 | 0.05625
0.41976 | 1.12489 | 0.0593
0.33183 | 1.13008 | 0.06471
0.26261 | 1.13484 | 0.07162
0.20791 | 1.14148 | 0.07995
0.16452 | 1.1506 | 0.09091
0.13007 | 1.16126 | 0.10828
0.10309 | 1.17091 | 0.12905
0.08153 | 1.17964 | 0.15084
0.06443 | 1.1928 | 0.17505
0.05102 | 1.21246 | 0.19726
0.04042 | 1.238 | 0.22729
0.03192 | 1.26584 | 0.26144
0.02528 | 1.3003 | 0.29388
0.01999 | 1.34994 | 0.32959