## Sheet1
20004.453 | 0.50374 | -0.01704
15829.126 | 0.51044 | -0.00543
12516.703 | 0.51518 | 0.00899
9909.4424 | 0.52221 | 0.0176
7835.48 | 0.53122 | 0.02697
6217.2461 | 0.53793 | 0.03111
4905.291 | 0.54574 | 0.0394
3881.2737 | 0.55402 | 0.04183
3070.9827 | 0.56037 | 0.04716
2430.7778 | 0.56967 | 0.05035
1923.1537 | 0.57803 | 0.05478
1522.4358 | 0.58658 | 0.0584
1203.8446 | 0.59551 | 0.06308
952.86591 | 0.60656 | 0.06605
754.27557 | 0.61406 | 0.06825
596.71857 | 0.62538 | 0.07245
471.96338 | 0.63581 | 0.07679
373.20856 | 0.64786 | 0.08016
295.47278 | 0.65855 | 0.0837
233.87738 | 0.67138 | 0.0881
185.05922 | 0.68311 | 0.09199
146.35823 | 0.69618 | 0.09877
115.77804 | 0.70913 | 0.10394
91.6721 | 0.72223 | 0.11156
72.51701 | 0.73775 | 0.12031
57.36816 | 0.75616 | 0.12937
45.3629 | 0.7778 | 0.14023
35.93134 | 0.80059 | 0.15193
28.40909 | 0.8274 | 0.16122
22.48202 | 0.86045 | 0.16967
17.79613 | 0.89481 | 0.17211
14.06813 | 0.92982 | 0.16767
11.1448 | 0.96094 | 0.15828
8.81772 | 0.98971 | 0.14636
6.97545 | 1.0145 | 0.12974
5.5173 | 1.03194 | 0.11603
4.36941 | 1.04742 | 0.09964
3.45686 | 1.05935 | 0.08848
2.73547 | 1.06683 | 0.07664
2.16054 | 1.07431 | 0.06758
1.70952 | 1.08041 | 0.06158
1.35352 | 1.08506 | 0.05698
1.07079 | 1.08905 | 0.05398
0.84734 | 1.09347 | 0.05178
0.67072 | 1.0986 | 0.05277
0.53067 | 1.1021 | 0.05532
0.41976 | 1.10521 | 0.05901
0.33183 | 1.1098 | 0.06339
0.26261 | 1.11539 | 0.06995
0.20791 | 1.12202 | 0.07957
0.16452 | 1.12905 | 0.09155
0.13007 | 1.13723 | 0.10463
0.10309 | 1.14931 | 0.12028
0.08153 | 1.16622 | 0.14146
0.06443 | 1.18436 | 0.17023
0.05102 | 1.19875 | 0.20248
0.04042 | 1.21604 | 0.23181
0.03192 | 1.24253 | 0.2611
0.02528 | 1.27746 | 0.29572
0.01999 | 1.31656 | 0.33447