## Sheet1
20004.453 | 0.544 | -0.00607
15829.126 | 0.55255 | 0.00904
12516.703 | 0.56131 | 0.01898
9909.4424 | 0.56965 | 0.0276
7835.48 | 0.5778 | 0.03512
6217.2461 | 0.58677 | 0.04139
4905.291 | 0.5962 | 0.04504
3881.2737 | 0.60475 | 0.05017
3070.9827 | 0.61258 | 0.0541
2430.7778 | 0.62379 | 0.05762
1923.1537 | 0.63272 | 0.06137
1522.4358 | 0.64174 | 0.06489
1203.8446 | 0.65086 | 0.06802
952.86591 | 0.66194 | 0.07193
754.27557 | 0.67183 | 0.07536
596.71857 | 0.68405 | 0.0786
471.96338 | 0.69617 | 0.08235
373.20856 | 0.70699 | 0.08545
295.47278 | 0.719 | 0.09041
233.87738 | 0.73384 | 0.09486
185.05922 | 0.74436 | 0.10029
146.35823 | 0.76006 | 0.10446
115.77804 | 0.774 | 0.11157
91.6721 | 0.78832 | 0.1164
72.51701 | 0.80478 | 0.12562
57.36816 | 0.82105 | 0.13583
45.3629 | 0.83778 | 0.14683
35.93134 | 0.8555 | 0.16018
28.40909 | 0.8805 | 0.17752
22.48202 | 0.90478 | 0.19537
17.79613 | 0.93547 | 0.21592
14.06813 | 0.9745 | 0.23643
11.1448 | 1.02138 | 0.25146
8.81772 | 1.07052 | 0.26077
6.97545 | 1.12262 | 0.26648
5.5173 | 1.17879 | 0.25721
4.36941 | 1.22738 | 0.24823
3.45686 | 1.27139 | 0.2245
2.73547 | 1.31035 | 0.20423
2.16054 | 1.33825 | 0.18004
1.70952 | 1.36172 | 0.1558
1.35352 | 1.37872 | 0.13574
1.07079 | 1.3922 | 0.12006
0.84734 | 1.40226 | 0.10763
0.67072 | 1.40899 | 0.09901
0.53067 | 1.41567 | 0.09221
0.41976 | 1.42225 | 0.08943
0.33183 | 1.42867 | 0.09039
0.26261 | 1.43442 | 0.09432
0.20791 | 1.44145 | 0.10056
0.16452 | 1.45183 | 0.11017
0.13007 | 1.46374 | 0.12673
0.10309 | 1.47595 | 0.14973
0.08153 | 1.48611 | 0.17353
0.06443 | 1.50154 | 0.20018
0.05102 | 1.52524 | 0.22361
0.04042 | 1.55524 | 0.2566
0.03192 | 1.58808 | 0.29586
0.02528 | 1.6259 | 0.33224
0.01999 | 1.67964 | 0.36884