## Sheet1
20004.453 | 0.52904 | -0.00579
15829.126 | 0.54004 | 0.00808
12516.703 | 0.54981 | 0.01878
9909.4424 | 0.55785 | 0.02785
7835.48 | 0.56596 | 0.03321
6217.2461 | 0.57507 | 0.0411
4905.291 | 0.58382 | 0.04536
3881.2737 | 0.59227 | 0.04884
3070.9827 | 0.60145 | 0.05374
2430.7778 | 0.61086 | 0.05845
1923.1537 | 0.61967 | 0.06094
1522.4358 | 0.63002 | 0.06617
1203.8446 | 0.63867 | 0.06732
952.86591 | 0.64992 | 0.07214
754.27557 | 0.65952 | 0.07422
596.71857 | 0.67205 | 0.07888
471.96338 | 0.68346 | 0.08329
373.20856 | 0.69662 | 0.08708
295.47278 | 0.70824 | 0.09049
233.87738 | 0.72171 | 0.09598
185.05922 | 0.73343 | 0.09914
146.35823 | 0.74617 | 0.1051
115.77804 | 0.76153 | 0.11058
91.6721 | 0.776 | 0.11803
72.51701 | 0.79072 | 0.12603
57.36816 | 0.80725 | 0.13706
45.3629 | 0.82547 | 0.14732
35.93134 | 0.84505 | 0.16101
28.40909 | 0.86748 | 0.17727
22.48202 | 0.89212 | 0.1961
17.79613 | 0.92619 | 0.21595
14.06813 | 0.96238 | 0.23519
11.1448 | 1.008 | 0.2512
8.81772 | 1.05928 | 0.2627
6.97545 | 1.11257 | 0.25816
5.5173 | 1.16157 | 0.2573
4.36941 | 1.2149 | 0.2397
3.45686 | 1.25655 | 0.22226
2.73547 | 1.29237 | 0.19834
2.16054 | 1.32146 | 0.17407
1.70952 | 1.34373 | 0.15196
1.35352 | 1.35931 | 0.13383
1.07079 | 1.37111 | 0.11712
0.84734 | 1.38081 | 0.10413
0.67072 | 1.38881 | 0.09534
0.53067 | 1.39521 | 0.08985
0.41976 | 1.40091 | 0.08725
0.33183 | 1.407 | 0.08759
0.26261 | 1.41522 | 0.09119
0.20791 | 1.42342 | 0.09992
0.16452 | 1.43086 | 0.1134
0.13007 | 1.43767 | 0.12913
0.10309 | 1.44714 | 0.14423
0.08153 | 1.46386 | 0.16416
0.06443 | 1.48339 | 0.1904
0.05102 | 1.50458 | 0.22146
0.04042 | 1.5305 | 0.25219
0.03192 | 1.5694 | 0.2843
0.02528 | 1.62064 | 0.32753
0.01999 | 1.67248 | 0.38459