## Sheet1
20004.453 | 0.55134 | -0.00592
15829.126 | 0.56033 | 0.00886
12516.703 | 0.57005 | 0.01873
9909.4424 | 0.57871 | 0.02815
7835.48 | 0.58659 | 0.03596
6217.2461 | 0.59553 | 0.04038
4905.291 | 0.60336 | 0.04525
3881.2737 | 0.61223 | 0.05
3070.9827 | 0.62341 | 0.05542
2430.7778 | 0.63175 | 0.05837
1923.1537 | 0.64009 | 0.06017
1522.4358 | 0.65051 | 0.0658
1203.8446 | 0.65916 | 0.06763
952.86591 | 0.66989 | 0.07143
754.27557 | 0.68133 | 0.07547
596.71857 | 0.69228 | 0.07906
471.96338 | 0.70361 | 0.08295
373.20856 | 0.71556 | 0.08568
295.47278 | 0.72911 | 0.09149
233.87738 | 0.74113 | 0.09508
185.05922 | 0.75483 | 0.09861
146.35823 | 0.76814 | 0.10414
115.77804 | 0.78252 | 0.11114
91.6721 | 0.79713 | 0.11702
72.51701 | 0.81258 | 0.12664
57.36816 | 0.82784 | 0.13675
45.3629 | 0.84448 | 0.14784
35.93134 | 0.86419 | 0.16069
28.40909 | 0.88656 | 0.17762
22.48202 | 0.91228 | 0.19761
17.79613 | 0.94433 | 0.21752
14.06813 | 0.98055 | 0.2363
11.1448 | 1.02545 | 0.25344
8.81772 | 1.07763 | 0.26526
6.97545 | 1.13457 | 0.26421
5.5173 | 1.17949 | 0.25956
4.36941 | 1.23721 | 0.24565
3.45686 | 1.28164 | 0.23033
2.73547 | 1.3174 | 0.2055
2.16054 | 1.34848 | 0.18156
1.70952 | 1.37183 | 0.15816
1.35352 | 1.3881 | 0.13829
1.07079 | 1.40172 | 0.12063
0.84734 | 1.41244 | 0.10797
0.67072 | 1.42062 | 0.0987
0.53067 | 1.42821 | 0.09416
0.41976 | 1.43312 | 0.09125
0.33183 | 1.4384 | 0.09214
0.26261 | 1.44595 | 0.09423
0.20791 | 1.45332 | 0.10252
0.16452 | 1.46083 | 0.11373
0.13007 | 1.47027 | 0.12669
0.10309 | 1.48383 | 0.14268
0.08153 | 1.50426 | 0.16692
0.06443 | 1.52514 | 0.19893
0.05102 | 1.54351 | 0.2352
0.04042 | 1.56492 | 0.26703
0.03192 | 1.59855 | 0.29815
0.02528 | 1.64171 | 0.3361
0.01999 | 1.68898 | 0.38156