## Sheet1
20004.453 | 0.52467 | -0.00678
15829.126 | 0.53276 | 0.00637
12516.703 | 0.54229 | 0.01869
9909.4424 | 0.55026 | 0.02819
7835.48 | 0.55986 | 0.03421
6217.2461 | 0.56766 | 0.03899
4905.291 | 0.57704 | 0.04398
3881.2737 | 0.58602 | 0.0507
3070.9827 | 0.59461 | 0.05326
2430.7778 | 0.60224 | 0.05781
1923.1537 | 0.61286 | 0.06106
1522.4358 | 0.6228 | 0.06452
1203.8446 | 0.63212 | 0.06807
952.86591 | 0.64329 | 0.07154
754.27557 | 0.65401 | 0.0762
596.71857 | 0.66514 | 0.07689
471.96338 | 0.67653 | 0.08371
373.20856 | 0.68849 | 0.08654
295.47278 | 0.70071 | 0.09233
233.87738 | 0.71341 | 0.09394
185.05922 | 0.72725 | 0.10012
146.35823 | 0.74077 | 0.10493
115.77804 | 0.75495 | 0.11211
91.6721 | 0.77082 | 0.11818
72.51701 | 0.785 | 0.12456
57.36816 | 0.80283 | 0.13611
45.3629 | 0.81948 | 0.14813
35.93134 | 0.83935 | 0.16107
28.40909 | 0.86085 | 0.17666
22.48202 | 0.88826 | 0.19585
17.79613 | 0.921 | 0.21516
14.06813 | 0.95786 | 0.23401
11.1448 | 1.00183 | 0.24608
8.81772 | 1.05252 | 0.25697
6.97545 | 1.10805 | 0.25379
5.5173 | 1.15319 | 0.24686
4.36941 | 1.205 | 0.23178
3.45686 | 1.24429 | 0.21462
2.73547 | 1.27827 | 0.18984
2.16054 | 1.30654 | 0.16745
1.70952 | 1.32611 | 0.14624
1.35352 | 1.34047 | 0.12755
1.07079 | 1.35268 | 0.11161
0.84734 | 1.36136 | 0.09977
0.67072 | 1.36922 | 0.0919
0.53067 | 1.37491 | 0.08656
0.41976 | 1.38076 | 0.08419
0.33183 | 1.3873 | 0.08443
0.26261 | 1.39472 | 0.08929
0.20791 | 1.40234 | 0.09899
0.16452 | 1.40786 | 0.11196
0.13007 | 1.41469 | 0.12483
0.10309 | 1.42702 | 0.13998
0.08153 | 1.44292 | 0.1614
0.06443 | 1.46202 | 0.18877
0.05102 | 1.48112 | 0.2168
0.04042 | 1.51045 | 0.24453
0.03192 | 1.5534 | 0.28089
0.02528 | 1.60066 | 0.33014
0.01999 | 1.64155 | 0.38504