## Sheet1
20004.453 | 0.53757 | -0.00619
15829.126 | 0.54764 | 0.00838
12516.703 | 0.55762 | 0.02023
9909.4424 | 0.56435 | 0.0281
7835.48 | 0.57283 | 0.03564
6217.2461 | 0.58185 | 0.03976
4905.291 | 0.59086 | 0.0463
3881.2737 | 0.59883 | 0.04997
3070.9827 | 0.60873 | 0.05321
2430.7778 | 0.6186 | 0.05738
1923.1537 | 0.62711 | 0.06107
1522.4358 | 0.63594 | 0.06465
1203.8446 | 0.64602 | 0.06766
952.86591 | 0.65582 | 0.07309
754.27557 | 0.66775 | 0.07467
596.71857 | 0.67786 | 0.0788
471.96338 | 0.69119 | 0.08161
373.20856 | 0.70238 | 0.08665
295.47278 | 0.71346 | 0.09049
233.87738 | 0.72643 | 0.09274
185.05922 | 0.73977 | 0.09832
146.35823 | 0.75463 | 0.10434
115.77804 | 0.7673 | 0.11015
91.6721 | 0.78245 | 0.11876
72.51701 | 0.79766 | 0.12621
57.36816 | 0.81492 | 0.13512
45.3629 | 0.83339 | 0.14753
35.93134 | 0.85155 | 0.16138
28.40909 | 0.87254 | 0.17771
22.48202 | 0.90056 | 0.19754
17.79613 | 0.93251 | 0.2153
14.06813 | 0.97082 | 0.23722
11.1448 | 1.01628 | 0.2513
8.81772 | 1.06671 | 0.26216
6.97545 | 1.11742 | 0.26312
5.5173 | 1.1735 | 0.25718
4.36941 | 1.21951 | 0.24134
3.45686 | 1.26724 | 0.22268
2.73547 | 1.30279 | 0.20229
2.16054 | 1.33001 | 0.17702
1.70952 | 1.35278 | 0.15395
1.35352 | 1.36936 | 0.13388
1.07079 | 1.3823 | 0.11848
0.84734 | 1.39152 | 0.10495
0.67072 | 1.39971 | 0.0955
0.53067 | 1.40753 | 0.09062
0.41976 | 1.41441 | 0.08899
0.33183 | 1.41955 | 0.09121
0.26261 | 1.42469 | 0.09487
0.20791 | 1.43104 | 0.10078
0.16452 | 1.44016 | 0.11094
0.13007 | 1.44976 | 0.12571
0.10309 | 1.46076 | 0.14427
0.08153 | 1.47556 | 0.16347
0.06443 | 1.49749 | 0.18973
0.05102 | 1.52631 | 0.22304
0.04042 | 1.55397 | 0.26631
0.03192 | 1.58039 | 0.30664
0.02528 | 1.61448 | 0.34131
0.01999 | 1.66172 | 0.37765