## Sheet1
20004.453 | 0.52914 | -0.00571
15829.126 | 0.53796 | 0.00662
12516.703 | 0.54764 | 0.01887
9909.4424 | 0.55652 | 0.02771
7835.48 | 0.5642 | 0.03469
6217.2461 | 0.57427 | 0.04212
4905.291 | 0.58169 | 0.04399
3881.2737 | 0.59083 | 0.04894
3070.9827 | 0.59975 | 0.05316
2430.7778 | 0.60836 | 0.05736
1923.1537 | 0.61942 | 0.06136
1522.4358 | 0.6283 | 0.06356
1203.8446 | 0.63814 | 0.06895
952.86591 | 0.6479 | 0.07218
754.27557 | 0.65921 | 0.07657
596.71857 | 0.66964 | 0.07889
471.96338 | 0.68121 | 0.08143
373.20856 | 0.69429 | 0.08616
295.47278 | 0.70687 | 0.09086
233.87738 | 0.71968 | 0.09506
185.05922 | 0.7313 | 0.09964
146.35823 | 0.74706 | 0.10481
115.77804 | 0.75875 | 0.11074
91.6721 | 0.77389 | 0.11705
72.51701 | 0.79038 | 0.12713
57.36816 | 0.80684 | 0.13654
45.3629 | 0.82346 | 0.14664
35.93134 | 0.84411 | 0.1613
28.40909 | 0.86419 | 0.17876
22.48202 | 0.89149 | 0.19519
17.79613 | 0.92317 | 0.21507
14.06813 | 0.96134 | 0.2321
11.1448 | 1.00727 | 0.24578
8.81772 | 1.05624 | 0.25827
6.97545 | 1.11121 | 0.25666
5.5173 | 1.1575 | 0.24975
4.36941 | 1.21075 | 0.23575
3.45686 | 1.24998 | 0.21918
2.73547 | 1.28596 | 0.1938
2.16054 | 1.3136 | 0.17008
1.70952 | 1.33457 | 0.14898
1.35352 | 1.34939 | 0.12891
1.07079 | 1.36177 | 0.1137
0.84734 | 1.37239 | 0.1013
0.67072 | 1.38021 | 0.09334
0.53067 | 1.38567 | 0.08933
0.41976 | 1.39064 | 0.08696
0.33183 | 1.39656 | 0.08747
0.26261 | 1.40334 | 0.09104
0.20791 | 1.40999 | 0.09892
0.16452 | 1.41743 | 0.10948
0.13007 | 1.42693 | 0.12241
0.10309 | 1.44166 | 0.13972
0.08153 | 1.4602 | 0.16503
0.06443 | 1.47915 | 0.19727
0.05102 | 1.49449 | 0.22904
0.04042 | 1.51783 | 0.25739
0.03192 | 1.55393 | 0.28924
0.02528 | 1.59613 | 0.3294
0.01999 | 1.6399 | 0.37263