## Sheet1
20004.453 | 0.53787 | -0.00779
15829.126 | 0.54719 | 0.00805
12516.703 | 0.55691 | 0.01761
9909.4424 | 0.56611 | 0.02858
7835.48 | 0.57395 | 0.03476
6217.2461 | 0.58303 | 0.04033
4905.291 | 0.59157 | 0.04704
3881.2737 | 0.60037 | 0.04905
3070.9827 | 0.60798 | 0.05326
2430.7778 | 0.61775 | 0.05925
1923.1537 | 0.6261 | 0.06078
1522.4358 | 0.63573 | 0.06332
1203.8446 | 0.6451 | 0.06687
952.86591 | 0.65577 | 0.07145
754.27557 | 0.66636 | 0.07466
596.71857 | 0.67778 | 0.07907
471.96338 | 0.68996 | 0.08121
373.20856 | 0.70244 | 0.08595
295.47278 | 0.71382 | 0.08902
233.87738 | 0.72844 | 0.09386
185.05922 | 0.74026 | 0.09849
146.35823 | 0.75417 | 0.10444
115.77804 | 0.76771 | 0.11126
91.6721 | 0.78288 | 0.11543
72.51701 | 0.79705 | 0.1255
57.36816 | 0.8138 | 0.13487
45.3629 | 0.83111 | 0.14717
35.93134 | 0.85129 | 0.16118
28.40909 | 0.87153 | 0.17665
22.48202 | 0.89896 | 0.19557
17.79613 | 0.93011 | 0.21552
14.06813 | 0.96921 | 0.23326
11.1448 | 1.01323 | 0.24736
8.81772 | 1.06335 | 0.25956
6.97545 | 1.11998 | 0.2626
5.5173 | 1.16779 | 0.2526
4.36941 | 1.21916 | 0.24259
3.45686 | 1.26036 | 0.2209
2.73547 | 1.29925 | 0.19746
2.16054 | 1.32761 | 0.17563
1.70952 | 1.3476 | 0.15349
1.35352 | 1.36352 | 0.13331
1.07079 | 1.37611 | 0.11668
0.84734 | 1.38622 | 0.10457
0.67072 | 1.39358 | 0.09563
0.53067 | 1.40014 | 0.08974
0.41976 | 1.40775 | 0.08691
0.33183 | 1.41463 | 0.08866
0.26261 | 1.42067 | 0.09504
0.20791 | 1.42586 | 0.103
0.16452 | 1.43225 | 0.11286
0.13007 | 1.44315 | 0.12516
0.10309 | 1.45602 | 0.14339
0.08153 | 1.4703 | 0.16692
0.06443 | 1.48822 | 0.19257
0.05102 | 1.51336 | 0.21702
0.04042 | 1.54961 | 0.25212
0.03192 | 1.58771 | 0.29943
0.02528 | 1.62097 | 0.34927
0.01999 | 1.65664 | 0.39104