## Sheet1
20004.453 | 0.51709 | -0.00827
15829.126 | 0.52679 | 0.00684
12516.703 | 0.53508 | 0.01776
9909.4424 | 0.5444 | 0.02705
7835.48 | 0.55461 | 0.03418
6217.2461 | 0.5603 | 0.04008
4905.291 | 0.56987 | 0.04472
3881.2737 | 0.5795 | 0.051
3070.9827 | 0.58852 | 0.05479
2430.7778 | 0.59654 | 0.05732
1923.1537 | 0.60648 | 0.0606
1522.4358 | 0.6144 | 0.06394
1203.8446 | 0.62498 | 0.06826
952.86591 | 0.63513 | 0.0721
754.27557 | 0.64621 | 0.07572
596.71857 | 0.65862 | 0.07966
471.96338 | 0.67041 | 0.08116
373.20856 | 0.68332 | 0.08801
295.47278 | 0.69539 | 0.09051
233.87738 | 0.70608 | 0.09528
185.05922 | 0.7214 | 0.10016
146.35823 | 0.73467 | 0.10516
115.77804 | 0.74946 | 0.11094
91.6721 | 0.76314 | 0.11961
72.51701 | 0.77904 | 0.12516
57.36816 | 0.7957 | 0.13697
45.3629 | 0.81262 | 0.14675
35.93134 | 0.83277 | 0.16041
28.40909 | 0.85501 | 0.17657
22.48202 | 0.8817 | 0.19455
17.79613 | 0.91412 | 0.21472
14.06813 | 0.9536 | 0.2289
11.1448 | 0.99792 | 0.24189
8.81772 | 1.04554 | 0.25268
6.97545 | 1.10217 | 0.24881
5.5173 | 1.14592 | 0.24013
4.36941 | 1.19605 | 0.22579
3.45686 | 1.23282 | 0.20855
2.73547 | 1.2645 | 0.18311
2.16054 | 1.29156 | 0.1601
1.70952 | 1.3103 | 0.14013
1.35352 | 1.32399 | 0.12221
1.07079 | 1.33505 | 0.1077
0.84734 | 1.34345 | 0.09611
0.67072 | 1.35071 | 0.08809
0.53067 | 1.35631 | 0.08405
0.41976 | 1.3621 | 0.08151
0.33183 | 1.3688 | 0.08233
0.26261 | 1.37627 | 0.08762
0.20791 | 1.38307 | 0.09706
0.16452 | 1.38881 | 0.10969
0.13007 | 1.39572 | 0.12203
0.10309 | 1.40726 | 0.13791
0.08153 | 1.42383 | 0.15905
0.06443 | 1.44241 | 0.18577
0.05102 | 1.46062 | 0.21308
0.04042 | 1.49035 | 0.2408
0.03192 | 1.53292 | 0.27737
0.02528 | 1.57751 | 0.32586
0.01999 | 1.61873 | 0.38028