## Sheet1
20004.453 | 0.51503 | -0.00783
15829.126 | 0.52277 | 0.00523
12516.703 | 0.5315 | 0.01661
9909.4424 | 0.54061 | 0.02646
7835.48 | 0.54977 | 0.03335
6217.2461 | 0.55564 | 0.04022
4905.291 | 0.56546 | 0.04412
3881.2737 | 0.57389 | 0.05029
3070.9827 | 0.58374 | 0.05375
2430.7778 | 0.59244 | 0.05797
1923.1537 | 0.60027 | 0.06362
1522.4358 | 0.61123 | 0.06472
1203.8446 | 0.61898 | 0.06741
952.86591 | 0.63148 | 0.07153
754.27557 | 0.64146 | 0.07587
596.71857 | 0.65345 | 0.07828
471.96338 | 0.66295 | 0.0832
373.20856 | 0.6761 | 0.08655
295.47278 | 0.68772 | 0.09097
233.87738 | 0.70142 | 0.09475
185.05922 | 0.7141 | 0.09895
146.35823 | 0.72875 | 0.10505
115.77804 | 0.74422 | 0.111
91.6721 | 0.75841 | 0.11829
72.51701 | 0.77308 | 0.12616
57.36816 | 0.79097 | 0.1362
45.3629 | 0.80664 | 0.14734
35.93134 | 0.82671 | 0.16051
28.40909 | 0.84928 | 0.17549
22.48202 | 0.87778 | 0.19363
17.79613 | 0.9087 | 0.21342
14.06813 | 0.94871 | 0.23023
11.1448 | 0.99538 | 0.24201
8.81772 | 1.04335 | 0.24938
6.97545 | 1.09258 | 0.2508
5.5173 | 1.14466 | 0.24021
4.36941 | 1.18512 | 0.22598
3.45686 | 1.22725 | 0.20242
2.73547 | 1.26086 | 0.18313
2.16054 | 1.28362 | 0.1601
1.70952 | 1.30251 | 0.13931
1.35352 | 1.31632 | 0.12202
1.07079 | 1.32732 | 0.10724
0.84734 | 1.33612 | 0.09625
0.67072 | 1.34324 | 0.08787
0.53067 | 1.35049 | 0.08282
0.41976 | 1.35726 | 0.08208
0.33183 | 1.36267 | 0.08554
0.26261 | 1.3672 | 0.09111
0.20791 | 1.37227 | 0.09785
0.16452 | 1.38019 | 0.10758
0.13007 | 1.39 | 0.1211
0.10309 | 1.40134 | 0.13936
0.08153 | 1.41498 | 0.15851
0.06443 | 1.43584 | 0.18254
0.05102 | 1.46649 | 0.21196
0.04042 | 1.49932 | 0.25428
0.03192 | 1.52577 | 0.30037
0.02528 | 1.55286 | 0.33976
0.01999 | 1.59272 | 0.37301