## Sheet1
20004.453 | 0.50574 | -0.00735
15829.126 | 0.51769 | 0.006
12516.703 | 0.52416 | 0.01622
9909.4424 | 0.53276 | 0.02633
7835.48 | 0.54173 | 0.03289
6217.2461 | 0.55108 | 0.04011
4905.291 | 0.55904 | 0.04414
3881.2737 | 0.56774 | 0.04968
3070.9827 | 0.57631 | 0.0532
2430.7778 | 0.5859 | 0.05762
1923.1537 | 0.59354 | 0.06104
1522.4358 | 0.60334 | 0.06414
1203.8446 | 0.61169 | 0.06836
952.86591 | 0.62299 | 0.07137
754.27557 | 0.63435 | 0.07573
596.71857 | 0.64665 | 0.07888
471.96338 | 0.65724 | 0.08462
373.20856 | 0.67059 | 0.08611
295.47278 | 0.68237 | 0.09019
233.87738 | 0.69539 | 0.09377
185.05922 | 0.70836 | 0.09943
146.35823 | 0.72311 | 0.10577
115.77804 | 0.73869 | 0.11225
91.6721 | 0.75243 | 0.11721
72.51701 | 0.7673 | 0.127
57.36816 | 0.78483 | 0.13609
45.3629 | 0.8014 | 0.14775
35.93134 | 0.82104 | 0.16123
28.40909 | 0.84525 | 0.17846
22.48202 | 0.87271 | 0.19538
17.79613 | 0.9038 | 0.21287
14.06813 | 0.94556 | 0.23054
11.1448 | 0.98932 | 0.24268
8.81772 | 1.03757 | 0.24875
6.97545 | 1.08926 | 0.25133
5.5173 | 1.13979 | 0.23619
4.36941 | 1.1819 | 0.22563
3.45686 | 1.22103 | 0.20281
2.73547 | 1.25478 | 0.18082
2.16054 | 1.27821 | 0.15963
1.70952 | 1.29633 | 0.13937
1.35352 | 1.31072 | 0.12096
1.07079 | 1.32118 | 0.10608
0.84734 | 1.3302 | 0.09538
0.67072 | 1.33768 | 0.08778
0.53067 | 1.34338 | 0.08246
0.41976 | 1.35054 | 0.08164
0.33183 | 1.35726 | 0.08452
0.26261 | 1.36164 | 0.09071
0.20791 | 1.36649 | 0.09852
0.16452 | 1.3728 | 0.10754
0.13007 | 1.38302 | 0.12068
0.10309 | 1.39467 | 0.13834
0.08153 | 1.40818 | 0.15913
0.06443 | 1.42734 | 0.1837
0.05102 | 1.45627 | 0.20772
0.04042 | 1.49216 | 0.24686
0.03192 | 1.52569 | 0.29597
0.02528 | 1.55383 | 0.34138
0.01999 | 1.58796 | 0.37845