## Sheet1
20004.453 | 0.50845 | -0.00725
15829.126 | 0.51655 | 0.00627
12516.703 | 0.5256 | 0.01657
9909.4424 | 0.53382 | 0.02629
7835.48 | 0.54255 | 0.03383
6217.2461 | 0.55065 | 0.0393
4905.291 | 0.56027 | 0.04352
3881.2737 | 0.56755 | 0.05039
3070.9827 | 0.57698 | 0.05359
2430.7778 | 0.5861 | 0.0582
1923.1537 | 0.59613 | 0.05885
1522.4358 | 0.60446 | 0.06468
1203.8446 | 0.61525 | 0.06963
952.86591 | 0.62475 | 0.07242
754.27557 | 0.63517 | 0.07582
596.71857 | 0.64867 | 0.08022
471.96338 | 0.6592 | 0.08262
373.20856 | 0.67179 | 0.0872
295.47278 | 0.683 | 0.09018
233.87738 | 0.69777 | 0.09664
185.05922 | 0.70892 | 0.09996
146.35823 | 0.72554 | 0.10585
115.77804 | 0.73872 | 0.11115
91.6721 | 0.75219 | 0.11784
72.51701 | 0.76803 | 0.12703
57.36816 | 0.78494 | 0.13644
45.3629 | 0.80243 | 0.14663
35.93134 | 0.82262 | 0.16004
28.40909 | 0.84447 | 0.17682
22.48202 | 0.87003 | 0.19436
17.79613 | 0.90488 | 0.2136
14.06813 | 0.94221 | 0.23008
11.1448 | 0.98808 | 0.24215
8.81772 | 1.03879 | 0.25077
6.97545 | 1.08694 | 0.24572
5.5173 | 1.13512 | 0.24059
4.36941 | 1.18183 | 0.22052
3.45686 | 1.22189 | 0.20428
2.73547 | 1.2518 | 0.18032
2.16054 | 1.27641 | 0.15766
1.70952 | 1.29591 | 0.13741
1.35352 | 1.30955 | 0.12031
1.07079 | 1.31925 | 0.10684
0.84734 | 1.32722 | 0.09523
0.67072 | 1.33424 | 0.08749
0.53067 | 1.34105 | 0.08337
0.41976 | 1.34637 | 0.08179
0.33183 | 1.35223 | 0.08232
0.26261 | 1.35978 | 0.08698
0.20791 | 1.36843 | 0.09586
0.16452 | 1.37651 | 0.11031
0.13007 | 1.38225 | 0.1265
0.10309 | 1.39059 | 0.14297
0.08153 | 1.4053 | 0.16092
0.06443 | 1.42438 | 0.18541
0.05102 | 1.44701 | 0.21445
0.04042 | 1.473 | 0.24191
0.03192 | 1.51303 | 0.27311
0.02528 | 1.56467 | 0.31539
0.01999 | 1.61741 | 0.37252