## Sheet1
20004.453 | 0.5108 | -0.00763
15829.126 | 0.51994 | 0.00792
12516.703 | 0.52754 | 0.01755
9909.4424 | 0.53839 | 0.02703
7835.48 | 0.54411 | 0.03302
6217.2461 | 0.55391 | 0.03991
4905.291 | 0.56239 | 0.04407
3881.2737 | 0.57159 | 0.04916
3070.9827 | 0.58044 | 0.05306
2430.7778 | 0.59012 | 0.05657
1923.1537 | 0.59885 | 0.06127
1522.4358 | 0.60906 | 0.06419
1203.8446 | 0.61763 | 0.06788
952.86591 | 0.62848 | 0.07168
754.27557 | 0.63941 | 0.07653
596.71857 | 0.64993 | 0.07839
471.96338 | 0.66167 | 0.08216
373.20856 | 0.67347 | 0.08637
295.47278 | 0.68659 | 0.09
233.87738 | 0.69921 | 0.09374
185.05922 | 0.71164 | 0.09958
146.35823 | 0.72644 | 0.10571
115.77804 | 0.74188 | 0.11097
91.6721 | 0.7558 | 0.11725
72.51701 | 0.77133 | 0.12515
57.36816 | 0.78634 | 0.13646
45.3629 | 0.80443 | 0.14757
35.93134 | 0.82501 | 0.16071
28.40909 | 0.84614 | 0.17722
22.48202 | 0.87375 | 0.19541
17.79613 | 0.90713 | 0.21376
14.06813 | 0.94441 | 0.2308
11.1448 | 0.99038 | 0.24091
8.81772 | 1.03965 | 0.25017
6.97545 | 1.09267 | 0.24507
5.5173 | 1.13559 | 0.23874
4.36941 | 1.1854 | 0.22256
3.45686 | 1.22273 | 0.20299
2.73547 | 1.25272 | 0.18013
2.16054 | 1.27852 | 0.15643
1.70952 | 1.2979 | 0.13788
1.35352 | 1.31142 | 0.12135
1.07079 | 1.3213 | 0.10604
0.84734 | 1.32977 | 0.09515
0.67072 | 1.33613 | 0.08762
0.53067 | 1.34264 | 0.08289
0.41976 | 1.34842 | 0.0813
0.33183 | 1.35474 | 0.08216
0.26261 | 1.36269 | 0.08732
0.20791 | 1.37037 | 0.09772
0.16452 | 1.37675 | 0.11109
0.13007 | 1.38255 | 0.1257
0.10309 | 1.39258 | 0.14051
0.08153 | 1.40793 | 0.16003
0.06443 | 1.42739 | 0.18538
0.05102 | 1.44761 | 0.21314
0.04042 | 1.47703 | 0.24046
0.03192 | 1.52081 | 0.27359
0.02528 | 1.57095 | 0.32171
0.01999 | 1.61549 | 0.37983