## Sheet1
20004.453 | 0.50706 | -0.00775
15829.126 | 0.51577 | 0.00578
12516.703 | 0.52399 | 0.01701
9909.4424 | 0.53187 | 0.02615
7835.48 | 0.54139 | 0.03323
6217.2461 | 0.54873 | 0.03971
4905.291 | 0.55836 | 0.04537
3881.2737 | 0.56532 | 0.05018
3070.9827 | 0.57431 | 0.05357
2430.7778 | 0.5836 | 0.05718
1923.1537 | 0.59195 | 0.06164
1522.4358 | 0.60251 | 0.06394
1203.8446 | 0.61291 | 0.06844
952.86591 | 0.62395 | 0.07268
754.27557 | 0.63343 | 0.07486
596.71857 | 0.64523 | 0.07938
471.96338 | 0.65727 | 0.08312
373.20856 | 0.66992 | 0.08842
295.47278 | 0.68123 | 0.09171
233.87738 | 0.69512 | 0.09521
185.05922 | 0.70755 | 0.10035
146.35823 | 0.72134 | 0.10584
115.77804 | 0.7364 | 0.11193
91.6721 | 0.75107 | 0.11879
72.51701 | 0.76719 | 0.12669
57.36816 | 0.7838 | 0.13684
45.3629 | 0.80103 | 0.14693
35.93134 | 0.82141 | 0.16059
28.40909 | 0.84518 | 0.17811
22.48202 | 0.87118 | 0.19644
17.79613 | 0.90316 | 0.21293
14.06813 | 0.94357 | 0.2321
11.1448 | 0.98862 | 0.24403
8.81772 | 1.0377 | 0.2497
6.97545 | 1.0862 | 0.24894
5.5173 | 1.13949 | 0.23976
4.36941 | 1.17902 | 0.22242
3.45686 | 1.22099 | 0.20226
2.73547 | 1.2525 | 0.18198
2.16054 | 1.27665 | 0.15812
1.70952 | 1.29451 | 0.13795
1.35352 | 1.30898 | 0.12038
1.07079 | 1.31976 | 0.1056
0.84734 | 1.32867 | 0.09445
0.67072 | 1.33581 | 0.08737
0.53067 | 1.34252 | 0.08269
0.41976 | 1.34911 | 0.08296
0.33183 | 1.35404 | 0.08587
0.26261 | 1.35766 | 0.08994
0.20791 | 1.36346 | 0.09672
0.16452 | 1.37201 | 0.10625
0.13007 | 1.38181 | 0.12017
0.10309 | 1.39275 | 0.13683
0.08153 | 1.40785 | 0.15559
0.06443 | 1.4305 | 0.1811
0.05102 | 1.45955 | 0.21517
0.04042 | 1.48678 | 0.25758
0.03192 | 1.51001 | 0.29952
0.02528 | 1.5398 | 0.33367
0.01999 | 1.5837 | 0.36623