## Sheet1
20004.453 | 0.51563 | -0.00642
15829.126 | 0.5264 | 0.00692
12516.703 | 0.53352 | 0.01688
9909.4424 | 0.54354 | 0.02748
7835.48 | 0.54969 | 0.03474
6217.2461 | 0.56057 | 0.04168
4905.291 | 0.56902 | 0.04577
3881.2737 | 0.57637 | 0.0508
3070.9827 | 0.58729 | 0.05387
2430.7778 | 0.59746 | 0.05739
1923.1537 | 0.6054 | 0.06051
1522.4358 | 0.61497 | 0.06434
1203.8446 | 0.62378 | 0.06874
952.86591 | 0.63563 | 0.07149
754.27557 | 0.64681 | 0.07535
596.71857 | 0.65768 | 0.07964
471.96338 | 0.67032 | 0.0833
373.20856 | 0.68195 | 0.08497
295.47278 | 0.69431 | 0.09192
233.87738 | 0.70905 | 0.09433
185.05922 | 0.7206 | 0.10065
146.35823 | 0.73573 | 0.1047
115.77804 | 0.74956 | 0.10966
91.6721 | 0.76227 | 0.11691
72.51701 | 0.78016 | 0.12317
57.36816 | 0.79691 | 0.134
45.3629 | 0.81581 | 0.14374
35.93134 | 0.83109 | 0.15795
28.40909 | 0.85695 | 0.16966
22.48202 | 0.88312 | 0.1847
17.79613 | 0.91196 | 0.20451
14.06813 | 0.96104 | 0.22305
11.1448 | 0.9929 | 0.22342
8.81772 | 1.05555 | 0.22839
6.97545 | 1.09374 | 0.23858
5.5173 | 1.12155 | 0.2148
4.36941 | 1.16424 | 0.1803
3.45686 | 1.21979 | 0.15566
2.73547 | 1.25946 | 0.15764
2.16054 | 1.26663 | 0.16451
1.70952 | 1.24954 | 0.15546
1.35352 | 1.22634 | 0.12188
1.07079 | 1.22186 | 0.06752
0.84734 | 1.25031 | 0.01392
0.67072 | 1.29886 | -0.01369
0.53067 | 1.36593 | 0.00068
0.41976 | 1.40907 | 0.06348
0.33183 | 1.39939 | 0.15261
0.26261 | 1.32637 | 0.22342
0.20791 | 1.21788 | 0.23682
0.16452 | 1.11944 | 0.1743
0.13007 | 1.08527 | 0.05935
0.10309 | 1.14384 | -0.05656
0.08153 | 1.28282 | -0.11686
0.06443 | 1.4328 | -0.08891
0.05102 | 1.5828 | 0.04373
0.04042 | 1.62957 | 0.24923
0.03192 | 1.55801 | 0.43461
0.02528 | 1.40543 | 0.5472
0.01999 | 1.20341 | 0.55399