## Sheet1
20004.453 | 0.49177 | -0.01312
15829.126 | 0.49707 | 0.00105
12516.703 | 0.50651 | 0.0117
9909.4424 | 0.51189 | 0.02239
7835.48 | 0.52257 | 0.0307
6217.2461 | 0.53115 | 0.03466
4905.291 | 0.53784 | 0.04085
3881.2737 | 0.54575 | 0.04535
3070.9827 | 0.5541 | 0.05011
2430.7778 | 0.56237 | 0.05336
1923.1537 | 0.572 | 0.05749
1522.4358 | 0.58053 | 0.05967
1203.8446 | 0.58976 | 0.06369
952.86591 | 0.60045 | 0.06624
754.27557 | 0.61052 | 0.07056
596.71857 | 0.62131 | 0.07373
471.96338 | 0.63191 | 0.0771
373.20856 | 0.64354 | 0.08058
295.47278 | 0.65569 | 0.08427
233.87738 | 0.66655 | 0.08819
185.05922 | 0.67943 | 0.09376
146.35823 | 0.69333 | 0.09921
115.77804 | 0.70681 | 0.10461
91.6721 | 0.72129 | 0.1127
72.51701 | 0.73696 | 0.1192
57.36816 | 0.75503 | 0.12809
45.3629 | 0.77623 | 0.13777
35.93134 | 0.79907 | 0.14829
28.40909 | 0.82804 | 0.15336
22.48202 | 0.85936 | 0.15856
17.79613 | 0.88878 | 0.15727
14.06813 | 0.92006 | 0.15194
11.1448 | 0.94631 | 0.14056
8.81772 | 0.97279 | 0.12781
6.97545 | 0.99416 | 0.1174
5.5173 | 1.00525 | 0.10349
4.36941 | 1.01688 | 0.0894
3.45686 | 1.02927 | 0.07638
2.73547 | 1.04128 | 0.06843
2.16054 | 1.05004 | 0.06649
1.70952 | 1.05103 | 0.06639
1.35352 | 1.04981 | 0.06304
1.07079 | 1.04855 | 0.057
0.84734 | 1.05102 | 0.0477
0.67072 | 1.06004 | 0.04002
0.53067 | 1.07753 | 0.03622
0.41976 | 1.10098 | 0.04383
0.33183 | 1.12127 | 0.06972
0.26261 | 1.125 | 0.10636
0.20791 | 1.1064 | 0.14221
0.16452 | 1.06999 | 0.1607
0.13007 | 1.03088 | 0.1469
0.10309 | 1.01463 | 0.10065
0.08153 | 1.04688 | 0.03485
0.06443 | 1.13134 | -0.01274
0.05102 | 1.29815 | -0.01361
0.04042 | 1.49248 | 0.10953
0.03192 | 1.62454 | 0.37046
0.02528 | 1.58815 | 0.71977
0.01999 | 1.31419 | 1.04575