## Sheet1
20004.453 | 0.49013 | -0.01185
15829.126 | 0.49757 | 0.00081
12516.703 | 0.50573 | 0.01153
9909.4424 | 0.51235 | 0.02119
7835.48 | 0.52162 | 0.03027
6217.2461 | 0.52899 | 0.0357
4905.291 | 0.53739 | 0.0413
3881.2737 | 0.54512 | 0.04514
3070.9827 | 0.55439 | 0.04879
2430.7778 | 0.56219 | 0.0525
1923.1537 | 0.57034 | 0.05675
1522.4358 | 0.57902 | 0.06027
1203.8446 | 0.59056 | 0.06445
952.86591 | 0.59916 | 0.066
754.27557 | 0.61113 | 0.07076
596.71857 | 0.62119 | 0.07551
471.96338 | 0.63093 | 0.07812
373.20856 | 0.64365 | 0.07961
295.47278 | 0.65442 | 0.08498
233.87738 | 0.66767 | 0.08933
185.05922 | 0.67937 | 0.09418
146.35823 | 0.69085 | 0.09898
115.77804 | 0.70603 | 0.10614
91.6721 | 0.71977 | 0.11091
72.51701 | 0.73701 | 0.12026
57.36816 | 0.75645 | 0.12858
45.3629 | 0.77671 | 0.13867
35.93134 | 0.80016 | 0.14821
28.40909 | 0.82711 | 0.15561
22.48202 | 0.85766 | 0.16029
17.79613 | 0.89098 | 0.15876
14.06813 | 0.91912 | 0.15132
11.1448 | 0.94754 | 0.14275
8.81772 | 0.97071 | 0.12827
6.97545 | 0.99342 | 0.1136
5.5173 | 1.00869 | 0.10449
4.36941 | 1.01865 | 0.09291
3.45686 | 1.02657 | 0.07969
2.73547 | 1.03489 | 0.06748
2.16054 | 1.04486 | 0.05886
1.70952 | 1.05608 | 0.05666
1.35352 | 1.06291 | 0.06021
1.07079 | 1.06356 | 0.06477
0.84734 | 1.05914 | 0.06686
0.67072 | 1.05343 | 0.0649
0.53067 | 1.05178 | 0.05418
0.41976 | 1.0601 | 0.04061
0.33183 | 1.08361 | 0.03264
0.26261 | 1.1186 | 0.03901
0.20791 | 1.15418 | 0.07075
0.16452 | 1.17386 | 0.12747
0.13007 | 1.15898 | 0.19449
0.10309 | 1.1059 | 0.24367
0.08153 | 1.03242 | 0.24637
0.06443 | 0.97575 | 0.20292
0.05102 | 0.97193 | 0.08857
0.04042 | 1.07689 | -0.0473
0.03192 | 1.32116 | -0.1247
0.02528 | 1.67311 | -0.03884
0.01999 | 2.02815 | 0.31082