## Sheet1
20004.453 | 0.48073 | -0.01956
15829.126 | 0.48807 | -0.00401
12516.703 | 0.49296 | 0.00772
9909.4424 | 0.50231 | 0.01745
7835.48 | 0.50791 | 0.0259
6217.2461 | 0.51653 | 0.03245
4905.291 | 0.52503 | 0.03811
3881.2737 | 0.53114 | 0.04313
3070.9827 | 0.54105 | 0.0483
2430.7778 | 0.54835 | 0.05141
1923.1537 | 0.55659 | 0.05465
1522.4358 | 0.56715 | 0.06019
1203.8446 | 0.57385 | 0.0633
952.86591 | 0.58436 | 0.066
754.27557 | 0.59478 | 0.06877
596.71857 | 0.60392 | 0.07213
471.96338 | 0.61559 | 0.0772
373.20856 | 0.62852 | 0.0809
295.47278 | 0.63947 | 0.08469
233.87738 | 0.65191 | 0.0873
185.05922 | 0.66341 | 0.09261
146.35823 | 0.67686 | 0.09817
115.77804 | 0.69028 | 0.1052
91.6721 | 0.70443 | 0.11308
72.51701 | 0.71991 | 0.12174
57.36816 | 0.73814 | 0.13193
45.3629 | 0.76004 | 0.14025
35.93134 | 0.78393 | 0.15183
28.40909 | 0.81232 | 0.16011
22.48202 | 0.84342 | 0.16715
17.79613 | 0.8786 | 0.16775
14.06813 | 0.91118 | 0.16344
11.1448 | 0.94023 | 0.15388
8.81772 | 0.96699 | 0.1402
6.97545 | 0.99063 | 0.12431
5.5173 | 1.00947 | 0.11248
4.36941 | 1.01975 | 0.09784
3.45686 | 1.02951 | 0.08341
2.73547 | 1.03859 | 0.0718
2.16054 | 1.04804 | 0.06252
1.70952 | 1.05805 | 0.0584
1.35352 | 1.06335 | 0.05875
1.07079 | 1.065 | 0.06063
0.84734 | 1.06338 | 0.06049
0.67072 | 1.06255 | 0.05911
0.53067 | 1.06402 | 0.05456
0.41976 | 1.07046 | 0.05003
0.33183 | 1.08407 | 0.05011
0.26261 | 1.10138 | 0.05802
0.20791 | 1.1184 | 0.07635
0.16452 | 1.12916 | 0.10441
0.13007 | 1.12911 | 0.13361
0.10309 | 1.12198 | 0.15582
0.08153 | 1.11806 | 0.16849
0.06443 | 1.12529 | 0.17869
0.05102 | 1.14619 | 0.18545
0.04042 | 1.18145 | 0.19925
0.03192 | 1.23359 | 0.22223
0.02528 | 1.29685 | 0.26529
0.01999 | 1.35843 | 0.33493