## Sheet1
20004.453 | 0.48693 | -0.01778
15829.126 | 0.49126 | -0.00366
12516.703 | 0.49867 | 0.00895
9909.4424 | 0.50828 | 0.01807
7835.48 | 0.51578 | 0.02574
6217.2461 | 0.52199 | 0.03268
4905.291 | 0.52926 | 0.0374
3881.2737 | 0.53705 | 0.04391
3070.9827 | 0.54634 | 0.04713
2430.7778 | 0.55343 | 0.04981
1923.1537 | 0.56135 | 0.05719
1522.4358 | 0.5712 | 0.05894
1203.8446 | 0.58152 | 0.06084
952.86591 | 0.58987 | 0.06647
754.27557 | 0.60035 | 0.06911
596.71857 | 0.61128 | 0.07265
471.96338 | 0.6216 | 0.07467
373.20856 | 0.63288 | 0.07984
295.47278 | 0.64382 | 0.08426
233.87738 | 0.65609 | 0.08811
185.05922 | 0.6687 | 0.09451
146.35823 | 0.68164 | 0.09745
115.77804 | 0.69347 | 0.10396
91.6721 | 0.70949 | 0.11317
72.51701 | 0.72411 | 0.12126
57.36816 | 0.74203 | 0.13126
45.3629 | 0.76317 | 0.14113
35.93134 | 0.78776 | 0.15275
28.40909 | 0.81555 | 0.16144
22.48202 | 0.84867 | 0.16785
17.79613 | 0.88175 | 0.16796
14.06813 | 0.91412 | 0.16439
11.1448 | 0.94747 | 0.15304
8.81772 | 0.97334 | 0.14354
6.97545 | 0.99552 | 0.12571
5.5173 | 1.01274 | 0.10896
4.36941 | 1.0312 | 0.09695
3.45686 | 1.04048 | 0.08747
2.73547 | 1.04719 | 0.07907
2.16054 | 1.05118 | 0.06929
1.70952 | 1.05534 | 0.05904
1.35352 | 1.06282 | 0.05216
1.07079 | 1.07195 | 0.04697
0.84734 | 1.08136 | 0.04902
0.67072 | 1.0894 | 0.05487
0.53067 | 1.09043 | 0.06608
0.41976 | 1.08683 | 0.07441
0.33183 | 1.08191 | 0.07803
0.26261 | 1.08104 | 0.07661
0.20791 | 1.08771 | 0.07404
0.16452 | 1.1036 | 0.07508
0.13007 | 1.12717 | 0.08511
0.10309 | 1.15549 | 0.10721
0.08153 | 1.18069 | 0.14446
0.06443 | 1.19695 | 0.18941
0.05102 | 1.19795 | 0.23689
0.04042 | 1.19541 | 0.26882
0.03192 | 1.20333 | 0.2875
0.02528 | 1.23 | 0.30103
0.01999 | 1.27464 | 0.31674