## Sheet1
20004.453 | 0.48272 | -0.01866
15829.126 | 0.48882 | -0.00495
12516.703 | 0.49589 | 0.00823
9909.4424 | 0.50227 | 0.01743
7835.48 | 0.509 | 0.02685
6217.2461 | 0.51736 | 0.03308
4905.291 | 0.52515 | 0.03819
3881.2737 | 0.53267 | 0.04341
3070.9827 | 0.54162 | 0.04736
2430.7778 | 0.55024 | 0.05125
1923.1537 | 0.55775 | 0.05575
1522.4358 | 0.56663 | 0.05851
1203.8446 | 0.57699 | 0.06251
952.86591 | 0.58618 | 0.06571
754.27557 | 0.59695 | 0.07066
596.71857 | 0.6068 | 0.07286
471.96338 | 0.61875 | 0.07585
373.20856 | 0.62843 | 0.08001
295.47278 | 0.6414 | 0.08419
233.87738 | 0.65137 | 0.08772
185.05922 | 0.66357 | 0.09327
146.35823 | 0.67791 | 0.09819
115.77804 | 0.69075 | 0.10491
91.6721 | 0.70598 | 0.1131
72.51701 | 0.72121 | 0.12181
57.36816 | 0.74023 | 0.13118
45.3629 | 0.75931 | 0.1396
35.93134 | 0.78489 | 0.15173
28.40909 | 0.81287 | 0.15959
22.48202 | 0.84452 | 0.16687
17.79613 | 0.87718 | 0.16626
14.06813 | 0.91191 | 0.16215
11.1448 | 0.94273 | 0.15324
8.81772 | 0.97009 | 0.13983
6.97545 | 0.991 | 0.12568
5.5173 | 1.00596 | 0.10987
4.36941 | 1.0206 | 0.09545
3.45686 | 1.03344 | 0.08183
2.73547 | 1.04382 | 0.07463
2.16054 | 1.04921 | 0.06974
1.70952 | 1.05008 | 0.06494
1.35352 | 1.05188 | 0.05807
1.07079 | 1.05587 | 0.05116
0.84734 | 1.06248 | 0.04526
0.67072 | 1.0719 | 0.04381
0.53067 | 1.08413 | 0.04775
0.41976 | 1.09378 | 0.05988
0.33183 | 1.09779 | 0.0762
0.26261 | 1.09408 | 0.09196
0.20791 | 1.08722 | 0.10137
0.16452 | 1.08501 | 0.10365
0.13007 | 1.09176 | 0.10389
0.10309 | 1.10926 | 0.10722
0.08153 | 1.13692 | 0.11842
0.06443 | 1.1703 | 0.14293
0.05102 | 1.21035 | 0.18187
0.04042 | 1.24235 | 0.2406
0.03192 | 1.25629 | 0.30257
0.02528 | 1.2598 | 0.35062
0.01999 | 1.27091 | 0.37864