## Sheet1
20004.453 | 0.48298 | -0.01872
15829.126 | 0.48947 | -0.00491
12516.703 | 0.49823 | 0.00682
9909.4424 | 0.50457 | 0.01728
7835.48 | 0.51181 | 0.02608
6217.2461 | 0.52002 | 0.03288
4905.291 | 0.52593 | 0.03798
3881.2737 | 0.53586 | 0.04224
3070.9827 | 0.54269 | 0.04771
2430.7778 | 0.55016 | 0.05248
1923.1537 | 0.56052 | 0.05571
1522.4358 | 0.56883 | 0.05897
1203.8446 | 0.577 | 0.06299
952.86591 | 0.58817 | 0.06648
754.27557 | 0.59791 | 0.06935
596.71857 | 0.60855 | 0.07333
471.96338 | 0.61753 | 0.0776
373.20856 | 0.62899 | 0.08085
295.47278 | 0.64075 | 0.08342
233.87738 | 0.65304 | 0.08952
185.05922 | 0.66586 | 0.09408
146.35823 | 0.67914 | 0.09908
115.77804 | 0.69316 | 0.10599
91.6721 | 0.70633 | 0.11219
72.51701 | 0.72342 | 0.12189
57.36816 | 0.73922 | 0.12968
45.3629 | 0.76161 | 0.1409
35.93134 | 0.78327 | 0.15253
28.40909 | 0.81201 | 0.16092
22.48202 | 0.84538 | 0.16735
17.79613 | 0.87847 | 0.169
14.06813 | 0.91172 | 0.16265
11.1448 | 0.94347 | 0.15469
8.81772 | 0.97129 | 0.14048
6.97545 | 0.99406 | 0.12538
5.5173 | 1.01063 | 0.10959
4.36941 | 1.02608 | 0.09675
3.45686 | 1.03657 | 0.08456
2.73547 | 1.04404 | 0.07418
2.16054 | 1.05177 | 0.06629
1.70952 | 1.05669 | 0.0597
1.35352 | 1.06134 | 0.0551
1.07079 | 1.06614 | 0.05294
0.84734 | 1.06933 | 0.05134
0.67072 | 1.07287 | 0.05298
0.53067 | 1.07706 | 0.05345
0.41976 | 1.08197 | 0.05696
0.33183 | 1.08674 | 0.06298
0.26261 | 1.09164 | 0.06991
0.20791 | 1.09783 | 0.07855
0.16452 | 1.10674 | 0.08896
0.13007 | 1.11764 | 0.10429
0.10309 | 1.12827 | 0.12512
0.08153 | 1.13764 | 0.14738
0.06443 | 1.15002 | 0.17162
0.05102 | 1.1676 | 0.19321
0.04042 | 1.19325 | 0.22175
0.03192 | 1.22132 | 0.256
0.02528 | 1.25315 | 0.28848
0.01999 | 1.29839 | 0.32196