## Sheet1
20004.453 | 0.52177 | -0.00798
15829.126 | 0.5307 | 0.0076
12516.703 | 0.53809 | 0.01766
9909.4424 | 0.5473 | 0.02628
7835.48 | 0.55665 | 0.03322
6217.2461 | 0.56598 | 0.03954
4905.291 | 0.57447 | 0.04581
3881.2737 | 0.58353 | 0.0485
3070.9827 | 0.59174 | 0.05293
2430.7778 | 0.59999 | 0.05656
1923.1537 | 0.60887 | 0.06109
1522.4358 | 0.61825 | 0.06385
1203.8446 | 0.63022 | 0.06813
952.86591 | 0.63944 | 0.07161
754.27557 | 0.64943 | 0.07546
596.71857 | 0.66253 | 0.07872
471.96338 | 0.67245 | 0.08205
373.20856 | 0.68536 | 0.08718
295.47278 | 0.69732 | 0.09066
233.87738 | 0.71113 | 0.09389
185.05922 | 0.72356 | 0.10032
146.35823 | 0.73811 | 0.10257
115.77804 | 0.75188 | 0.10985
91.6721 | 0.76559 | 0.11737
72.51701 | 0.78296 | 0.12587
57.36816 | 0.79845 | 0.13551
45.3629 | 0.81538 | 0.14586
35.93134 | 0.83547 | 0.16035
28.40909 | 0.85816 | 0.17691
22.48202 | 0.88401 | 0.19382
17.79613 | 0.91844 | 0.21358
14.06813 | 0.95654 | 0.23011
11.1448 | 0.99919 | 0.24484
8.81772 | 1.05126 | 0.25159
6.97545 | 1.09842 | 0.2452
5.5173 | 1.14998 | 0.24203
4.36941 | 1.19198 | 0.22364
3.45686 | 1.23502 | 0.20472
2.73547 | 1.26587 | 0.18285
2.16054 | 1.29054 | 0.15856
1.70952 | 1.3104 | 0.13809
1.35352 | 1.32465 | 0.12136
1.07079 | 1.33516 | 0.10741
0.84734 | 1.34332 | 0.09609
0.67072 | 1.34998 | 0.08841
0.53067 | 1.35646 | 0.08371
0.41976 | 1.36206 | 0.08211
0.33183 | 1.36693 | 0.08347
0.26261 | 1.37357 | 0.087
0.20791 | 1.38168 | 0.09403
0.16452 | 1.39153 | 0.10713
0.13007 | 1.39993 | 0.12447
0.10309 | 1.4077 | 0.14313
0.08153 | 1.42016 | 0.16154
0.06443 | 1.43839 | 0.18528
0.05102 | 1.46335 | 0.21358
0.04042 | 1.48861 | 0.24726
0.03192 | 1.52049 | 0.27871
0.02528 | 1.56606 | 0.31313
0.01999 | 1.62371 | 0.35969