## Sheet1
20004.453 | 0.51878 | -0.00739
15829.126 | 0.52799 | 0.00582
12516.703 | 0.53693 | 0.01686
9909.4424 | 0.54474 | 0.02747
7835.48 | 0.55439 | 0.03345
6217.2461 | 0.56113 | 0.03966
4905.291 | 0.57015 | 0.04424
3881.2737 | 0.57775 | 0.04964
3070.9827 | 0.5866 | 0.05395
2430.7778 | 0.5963 | 0.05599
1923.1537 | 0.60714 | 0.0611
1522.4358 | 0.61504 | 0.06427
1203.8446 | 0.62569 | 0.06963
952.86591 | 0.63721 | 0.0699
754.27557 | 0.64765 | 0.07356
596.71857 | 0.65975 | 0.07925
471.96338 | 0.67039 | 0.08159
373.20856 | 0.68153 | 0.08546
295.47278 | 0.69381 | 0.09086
233.87738 | 0.70674 | 0.09426
185.05922 | 0.72203 | 0.09879
146.35823 | 0.73501 | 0.10396
115.77804 | 0.74862 | 0.11066
91.6721 | 0.76251 | 0.11862
72.51701 | 0.77911 | 0.12704
57.36816 | 0.79436 | 0.13601
45.3629 | 0.81371 | 0.1463
35.93134 | 0.83173 | 0.16056
28.40909 | 0.85629 | 0.17784
22.48202 | 0.88168 | 0.19412
17.79613 | 0.91445 | 0.21194
14.06813 | 0.95415 | 0.23026
11.1448 | 0.99887 | 0.24186
8.81772 | 1.04628 | 0.24864
6.97545 | 1.0971 | 0.251
5.5173 | 1.14656 | 0.23622
4.36941 | 1.1879 | 0.22515
3.45686 | 1.22802 | 0.20065
2.73547 | 1.26167 | 0.1805
2.16054 | 1.28489 | 0.15875
1.70952 | 1.30335 | 0.13773
1.35352 | 1.31744 | 0.12004
1.07079 | 1.32813 | 0.10575
0.84734 | 1.33574 | 0.09507
0.67072 | 1.34289 | 0.08678
0.53067 | 1.34901 | 0.08202
0.41976 | 1.35539 | 0.08064
0.33183 | 1.36182 | 0.08328
0.26261 | 1.36684 | 0.08965
0.20791 | 1.372 | 0.09691
0.16452 | 1.37912 | 0.10628
0.13007 | 1.38964 | 0.11963
0.10309 | 1.40136 | 0.13782
0.08153 | 1.41431 | 0.15931
0.06443 | 1.4325 | 0.18361
0.05102 | 1.45903 | 0.20848
0.04042 | 1.49353 | 0.24542
0.03192 | 1.52708 | 0.29234
0.02528 | 1.5569 | 0.33706
0.01999 | 1.59363 | 0.37253