## Sheet1
20004.453 | 0.50672 | -0.00825
15829.126 | 0.51638 | 0.0065
12516.703 | 0.52419 | 0.01756
9909.4424 | 0.53196 | 0.02517
7835.48 | 0.54081 | 0.03311
6217.2461 | 0.55085 | 0.0402
4905.291 | 0.5582 | 0.04485
3881.2737 | 0.56691 | 0.05099
3070.9827 | 0.57704 | 0.05345
2430.7778 | 0.58447 | 0.05946
1923.1537 | 0.5946 | 0.06129
1522.4358 | 0.60393 | 0.0668
1203.8446 | 0.61443 | 0.06734
952.86591 | 0.62639 | 0.07242
754.27557 | 0.63547 | 0.07641
596.71857 | 0.64673 | 0.07882
471.96338 | 0.6589 | 0.08348
373.20856 | 0.67258 | 0.08577
295.47278 | 0.68409 | 0.09175
233.87738 | 0.69612 | 0.09693
185.05922 | 0.71105 | 0.09945
146.35823 | 0.72513 | 0.10472
115.77804 | 0.74057 | 0.11096
91.6721 | 0.75368 | 0.11729
72.51701 | 0.7685 | 0.1268
57.36816 | 0.78459 | 0.13755
45.3629 | 0.80437 | 0.14778
35.93134 | 0.82421 | 0.15996
28.40909 | 0.84778 | 0.17699
22.48202 | 0.8751 | 0.19459
17.79613 | 0.90619 | 0.21313
14.06813 | 0.94615 | 0.22971
11.1448 | 0.99016 | 0.2417
8.81772 | 1.03796 | 0.2478
6.97545 | 1.08751 | 0.24913
5.5173 | 1.13927 | 0.23603
4.36941 | 1.17976 | 0.22248
3.45686 | 1.22095 | 0.20047
2.73547 | 1.25164 | 0.17976
2.16054 | 1.27491 | 0.15712
1.70952 | 1.29349 | 0.13568
1.35352 | 1.3081 | 0.11821
1.07079 | 1.31854 | 0.10547
0.84734 | 1.32618 | 0.09494
0.67072 | 1.33283 | 0.08759
0.53067 | 1.33863 | 0.0823
0.41976 | 1.34434 | 0.08081
0.33183 | 1.35022 | 0.08242
0.26261 | 1.3554 | 0.08661
0.20791 | 1.3623 | 0.09363
0.16452 | 1.3718 | 0.10351
0.13007 | 1.38384 | 0.12005
0.10309 | 1.39461 | 0.14177
0.08153 | 1.40408 | 0.16459
0.06443 | 1.41888 | 0.18924
0.05102 | 1.44243 | 0.21199
0.04042 | 1.47173 | 0.24475
0.03192 | 1.50215 | 0.28137
0.02528 | 1.53978 | 0.31567
0.01999 | 1.59302 | 0.35177