## Sheet1
20004.453 | 0.50614 | -0.00962
15829.126 | 0.51718 | 0.00709
12516.703 | 0.5252 | 0.01717
9909.4424 | 0.53244 | 0.02528
7835.48 | 0.54152 | 0.0345
6217.2461 | 0.55086 | 0.04107
4905.291 | 0.55949 | 0.04439
3881.2737 | 0.56712 | 0.04816
3070.9827 | 0.5771 | 0.05438
2430.7778 | 0.58527 | 0.05881
1923.1537 | 0.59594 | 0.06102
1522.4358 | 0.60403 | 0.06364
1203.8446 | 0.61432 | 0.06824
952.86591 | 0.62368 | 0.07112
754.27557 | 0.6354 | 0.07583
596.71857 | 0.64616 | 0.07928
471.96338 | 0.65861 | 0.08288
373.20856 | 0.67119 | 0.08665
295.47278 | 0.68219 | 0.09182
233.87738 | 0.69692 | 0.09423
185.05922 | 0.70983 | 0.09965
146.35823 | 0.72276 | 0.10586
115.77804 | 0.73822 | 0.11167
91.6721 | 0.75135 | 0.11772
72.51701 | 0.76863 | 0.12649
57.36816 | 0.784 | 0.13549
45.3629 | 0.8024 | 0.14699
35.93134 | 0.82268 | 0.16003
28.40909 | 0.84437 | 0.1763
22.48202 | 0.87152 | 0.19432
17.79613 | 0.90471 | 0.21344
14.06813 | 0.94387 | 0.22906
11.1448 | 0.98617 | 0.24105
8.81772 | 1.03557 | 0.24825
6.97545 | 1.09033 | 0.24587
5.5173 | 1.1339 | 0.23491
4.36941 | 1.18014 | 0.22247
3.45686 | 1.21478 | 0.2004
2.73547 | 1.24895 | 0.17722
2.16054 | 1.27475 | 0.15681
1.70952 | 1.29149 | 0.13714
1.35352 | 1.30498 | 0.11845
1.07079 | 1.31512 | 0.10521
0.84734 | 1.32362 | 0.0942
0.67072 | 1.3311 | 0.08689
0.53067 | 1.33604 | 0.08159
0.41976 | 1.34225 | 0.07998
0.33183 | 1.34898 | 0.08184
0.26261 | 1.356 | 0.08813
0.20791 | 1.36088 | 0.09767
0.16452 | 1.36673 | 0.10784
0.13007 | 1.37535 | 0.11959
0.10309 | 1.38842 | 0.13636
0.08153 | 1.4024 | 0.15873
0.06443 | 1.42021 | 0.18543
0.05102 | 1.44094 | 0.20876
0.04042 | 1.47543 | 0.23921
0.03192 | 1.51593 | 0.28319
0.02528 | 1.55304 | 0.33365
0.01999 | 1.58739 | 0.37958