## Sheet1
20004.453 | 0.51131 | -0.00843
15829.126 | 0.51855 | 0.00599
12516.703 | 0.5287 | 0.01812
9909.4424 | 0.53692 | 0.02532
7835.48 | 0.54422 | 0.03401
6217.2461 | 0.5531 | 0.03836
4905.291 | 0.56234 | 0.0449
3881.2737 | 0.57115 | 0.05157
3070.9827 | 0.57947 | 0.05182
2430.7778 | 0.58945 | 0.05749
1923.1537 | 0.59788 | 0.06036
1522.4358 | 0.60677 | 0.06458
1203.8446 | 0.61672 | 0.06833
952.86591 | 0.6282 | 0.0713
754.27557 | 0.63925 | 0.07516
596.71857 | 0.65046 | 0.07953
471.96338 | 0.66266 | 0.08402
373.20856 | 0.6739 | 0.08886
295.47278 | 0.68598 | 0.0918
233.87738 | 0.69955 | 0.09593
185.05922 | 0.71468 | 0.10087
146.35823 | 0.72717 | 0.10423
115.77804 | 0.74275 | 0.11309
91.6721 | 0.75614 | 0.11783
72.51701 | 0.77237 | 0.12646
57.36816 | 0.78779 | 0.1371
45.3629 | 0.80618 | 0.14732
35.93134 | 0.82596 | 0.1601
28.40909 | 0.84925 | 0.17737
22.48202 | 0.87617 | 0.19471
17.79613 | 0.90955 | 0.2126
14.06813 | 0.94915 | 0.23105
11.1448 | 0.99126 | 0.24243
8.81772 | 1.04138 | 0.24828
6.97545 | 1.08878 | 0.24542
5.5173 | 1.14039 | 0.23859
4.36941 | 1.18285 | 0.21986
3.45686 | 1.22354 | 0.19905
2.73547 | 1.25323 | 0.17964
2.16054 | 1.27765 | 0.15629
1.70952 | 1.29619 | 0.13585
1.35352 | 1.30948 | 0.11844
1.07079 | 1.32016 | 0.10414
0.84734 | 1.32822 | 0.09415
0.67072 | 1.33609 | 0.08551
0.53067 | 1.3425 | 0.08194
0.41976 | 1.34863 | 0.08198
0.33183 | 1.35257 | 0.08427
0.26261 | 1.35716 | 0.08822
0.20791 | 1.36371 | 0.09468
0.16452 | 1.37252 | 0.10527
0.13007 | 1.38163 | 0.11998
0.10309 | 1.39121 | 0.13632
0.08153 | 1.40702 | 0.15524
0.06443 | 1.42869 | 0.18134
0.05102 | 1.45646 | 0.21531
0.04042 | 1.4797 | 0.25563
0.03192 | 1.50391 | 0.29339
0.02528 | 1.53834 | 0.32468
0.01999 | 1.58562 | 0.36167