## Sheet1
20004.453 | 0.51426 | -0.00669
15829.126 | 0.52143 | 0.00684
12516.703 | 0.5295 | 0.01669
9909.4424 | 0.53906 | 0.02674
7835.48 | 0.54778 | 0.03339
6217.2461 | 0.55514 | 0.04077
4905.291 | 0.56489 | 0.04537
3881.2737 | 0.57123 | 0.05089
3070.9827 | 0.58349 | 0.05328
2430.7778 | 0.5916 | 0.05762
1923.1537 | 0.60267 | 0.06166
1522.4358 | 0.61049 | 0.06592
1203.8446 | 0.62165 | 0.06951
952.86591 | 0.63148 | 0.07259
754.27557 | 0.6432 | 0.07486
596.71857 | 0.65374 | 0.07747
471.96338 | 0.66584 | 0.08365
373.20856 | 0.67785 | 0.08634
295.47278 | 0.6902 | 0.09001
233.87738 | 0.70453 | 0.0956
185.05922 | 0.71668 | 0.10091
146.35823 | 0.73258 | 0.10434
115.77804 | 0.74641 | 0.10986
91.6721 | 0.7615 | 0.11813
72.51701 | 0.77773 | 0.12452
57.36816 | 0.79512 | 0.13526
45.3629 | 0.81461 | 0.14712
35.93134 | 0.8276 | 0.15614
28.40909 | 0.85671 | 0.16799
22.48202 | 0.88216 | 0.18489
17.79613 | 0.90934 | 0.20098
14.06813 | 0.95574 | 0.22468
11.1448 | 0.99211 | 0.2194
8.81772 | 1.05252 | 0.23094
6.97545 | 1.08336 | 0.2342
5.5173 | 1.11671 | 0.20679
4.36941 | 1.16396 | 0.17353
3.45686 | 1.22046 | 0.15968
2.73547 | 1.24882 | 0.16581
2.16054 | 1.24579 | 0.16577
1.70952 | 1.22598 | 0.14558
1.35352 | 1.2123 | 0.1003
1.07079 | 1.22387 | 0.04421
0.84734 | 1.26679 | 0.0038
0.67072 | 1.32194 | -0.00524
0.53067 | 1.37795 | 0.03358
0.41976 | 1.39185 | 0.10969
0.33183 | 1.34738 | 0.18766
0.26261 | 1.25285 | 0.22299
0.20791 | 1.15108 | 0.19122
0.16452 | 1.08909 | 0.09569
0.13007 | 1.10598 | -0.02559
0.10309 | 1.21315 | -0.11383
0.08153 | 1.37716 | -0.11637
0.06443 | 1.51854 | -0.02942
0.05102 | 1.6164 | 0.15734
0.04042 | 1.58469 | 0.36589
0.03192 | 1.44553 | 0.49912
0.02528 | 1.27071 | 0.5217
0.01999 | 1.10064 | 0.43673