## Sheet1
20004.453 | 0.49371 | -0.01366
15829.126 | 0.50153 | 0.0018
12516.703 | 0.51022 | 0.01285
9909.4424 | 0.51663 | 0.02117
7835.48 | 0.52377 | 0.02858
6217.2461 | 0.53174 | 0.03496
4905.291 | 0.53946 | 0.04161
3881.2737 | 0.54867 | 0.04607
3070.9827 | 0.55634 | 0.04969
2430.7778 | 0.56613 | 0.05353
1923.1537 | 0.57398 | 0.0558
1522.4358 | 0.58319 | 0.0605
1203.8446 | 0.59376 | 0.06402
952.86591 | 0.60429 | 0.06806
754.27557 | 0.61378 | 0.07054
596.71857 | 0.62375 | 0.07246
471.96338 | 0.6364 | 0.07615
373.20856 | 0.64746 | 0.08082
295.47278 | 0.65723 | 0.08417
233.87738 | 0.66973 | 0.0883
185.05922 | 0.6827 | 0.09384
146.35823 | 0.69637 | 0.09879
115.77804 | 0.70976 | 0.10574
91.6721 | 0.72468 | 0.11348
72.51701 | 0.74209 | 0.11915
57.36816 | 0.75888 | 0.12897
45.3629 | 0.78224 | 0.13945
35.93134 | 0.80473 | 0.14761
28.40909 | 0.83257 | 0.15415
22.48202 | 0.86283 | 0.15732
17.79613 | 0.89206 | 0.15479
14.06813 | 0.92396 | 0.15259
11.1448 | 0.9506 | 0.13858
8.81772 | 0.97516 | 0.12657
6.97545 | 0.9914 | 0.1133
5.5173 | 1.00742 | 0.09937
4.36941 | 1.0211 | 0.08533
3.45686 | 1.03363 | 0.07881
2.73547 | 1.04101 | 0.07477
2.16054 | 1.04301 | 0.06896
1.70952 | 1.04387 | 0.06144
1.35352 | 1.04696 | 0.05235
1.07079 | 1.05495 | 0.04369
0.84734 | 1.06822 | 0.03953
0.67072 | 1.08329 | 0.04379
0.53067 | 1.09692 | 0.0593
0.41976 | 1.09926 | 0.08222
0.33183 | 1.08696 | 0.10386
0.26261 | 1.06505 | 0.11219
0.20791 | 1.04403 | 0.10096
0.16452 | 1.03972 | 0.07164
0.13007 | 1.06721 | 0.03477
0.10309 | 1.13536 | 0.01184
0.08153 | 1.2401 | 0.03477
0.06443 | 1.34081 | 0.11426
0.05102 | 1.40592 | 0.28569
0.04042 | 1.36169 | 0.49254
0.03192 | 1.18268 | 0.6496
0.02528 | 0.91363 | 0.6599
0.01999 | 0.64316 | 0.43703