## Sheet1
20004.453 | 0.49389 | -0.01223
15829.126 | 0.50358 | 0.00082
12516.703 | 0.51102 | 0.01172
9909.4424 | 0.51816 | 0.02035
7835.48 | 0.52667 | 0.02888
6217.2461 | 0.53443 | 0.03575
4905.291 | 0.54346 | 0.04001
3881.2737 | 0.55158 | 0.04492
3070.9827 | 0.55891 | 0.04944
2430.7778 | 0.56754 | 0.05235
1923.1537 | 0.577 | 0.05779
1522.4358 | 0.58695 | 0.0602
1203.8446 | 0.59613 | 0.06388
952.86591 | 0.60488 | 0.06625
754.27557 | 0.6157 | 0.07129
596.71857 | 0.62504 | 0.07349
471.96338 | 0.63725 | 0.07713
373.20856 | 0.64698 | 0.0792
295.47278 | 0.66006 | 0.08381
233.87738 | 0.67233 | 0.08844
185.05922 | 0.68548 | 0.09298
146.35823 | 0.69582 | 0.09724
115.77804 | 0.71009 | 0.10548
91.6721 | 0.72516 | 0.11071
72.51701 | 0.74217 | 0.11926
57.36816 | 0.7617 | 0.12978
45.3629 | 0.78102 | 0.13769
35.93134 | 0.80554 | 0.14663
28.40909 | 0.83274 | 0.15308
22.48202 | 0.86216 | 0.15576
17.79613 | 0.89287 | 0.15644
14.06813 | 0.92389 | 0.1493
11.1448 | 0.94918 | 0.1395
8.81772 | 0.97453 | 0.125
6.97545 | 0.99411 | 0.1141
5.5173 | 1.00679 | 0.10085
4.36941 | 1.01817 | 0.08644
3.45686 | 1.02943 | 0.07393
2.73547 | 1.04203 | 0.06876
2.16054 | 1.04874 | 0.06633
1.70952 | 1.04967 | 0.0659
1.35352 | 1.04813 | 0.06188
1.07079 | 1.04858 | 0.05404
0.84734 | 1.05333 | 0.04468
0.67072 | 1.06392 | 0.03764
0.53067 | 1.08321 | 0.03679
0.41976 | 1.10461 | 0.04968
0.33183 | 1.11921 | 0.07833
0.26261 | 1.11625 | 0.11367
0.20791 | 1.09171 | 0.14256
0.16452 | 1.0559 | 0.14922
0.13007 | 1.02542 | 0.12541
0.10309 | 1.02435 | 0.07426
0.08153 | 1.0765 | 0.01577
0.06443 | 1.17903 | -0.01499
0.05102 | 1.34931 | 0.02278
0.04042 | 1.51271 | 0.18446
0.03192 | 1.5821 | 0.46513
0.02528 | 1.46976 | 0.78358
0.01999 | 1.1363 | 1.0145