## Sheet1
20004.453 | 0.48881 | -0.02011
15829.126 | 0.49608 | -0.00302
12516.703 | 0.50237 | 0.00612
9909.4424 | 0.50999 | 0.01871
7835.48 | 0.51591 | 0.02504
6217.2461 | 0.52319 | 0.03273
4905.291 | 0.5326 | 0.03675
3881.2737 | 0.53955 | 0.04337
3070.9827 | 0.54778 | 0.04623
2430.7778 | 0.55628 | 0.05192
1923.1537 | 0.56378 | 0.05455
1522.4358 | 0.57203 | 0.05994
1203.8446 | 0.58224 | 0.06297
952.86591 | 0.59178 | 0.0652
754.27557 | 0.60224 | 0.06808
596.71857 | 0.6126 | 0.07257
471.96338 | 0.62311 | 0.07622
373.20856 | 0.63324 | 0.07935
295.47278 | 0.64519 | 0.08455
233.87738 | 0.65662 | 0.08818
185.05922 | 0.67081 | 0.09445
146.35823 | 0.68266 | 0.09775
115.77804 | 0.6959 | 0.10491
91.6721 | 0.71071 | 0.11267
72.51701 | 0.72592 | 0.12053
57.36816 | 0.74557 | 0.13
45.3629 | 0.76719 | 0.14118
35.93134 | 0.79082 | 0.1509
28.40909 | 0.81888 | 0.15935
22.48202 | 0.84992 | 0.16379
17.79613 | 0.8831 | 0.16504
14.06813 | 0.9159 | 0.15891
11.1448 | 0.94565 | 0.14959
8.81772 | 0.97152 | 0.13565
6.97545 | 0.99406 | 0.12151
5.5173 | 1.01181 | 0.10839
4.36941 | 1.02247 | 0.09544
3.45686 | 1.03049 | 0.08186
2.73547 | 1.04018 | 0.06944
2.16054 | 1.04899 | 0.06138
1.70952 | 1.05779 | 0.0573
1.35352 | 1.06268 | 0.05933
1.07079 | 1.06385 | 0.05911
0.84734 | 1.06194 | 0.05914
0.67072 | 1.06162 | 0.05687
0.53067 | 1.06407 | 0.05216
0.41976 | 1.07192 | 0.04845
0.33183 | 1.08625 | 0.04979
0.26261 | 1.10413 | 0.05968
0.20791 | 1.11912 | 0.07982
0.16452 | 1.12695 | 0.10754
0.13007 | 1.12395 | 0.13446
0.10309 | 1.11655 | 0.15367
0.08153 | 1.1149 | 0.16291
0.06443 | 1.12474 | 0.17135
0.05102 | 1.14849 | 0.17972
0.04042 | 1.18643 | 0.19356
0.03192 | 1.24064 | 0.22137
0.02528 | 1.3026 | 0.2706
0.01999 | 1.3573 | 0.34289